## Лист1
С | Mn | Si | P | Cr | Ni | Cu | Al | V | Nb | MgO | FeO | Al2O3 | P2O5 | MnO | h_shlk | CaO_SiO2 | temp_1 | O2 | FeSapr | FeSi65 | FeMn | Izvest | Plat_Spat | Al_granul | FF_1 | ZSZD | total_Argon | total_Power | D_s
0.034 | 0.089 | 0.01 | 0.0142 | 0.033 | 0.016 | 0.031 | 0.309 | 0.005 | 0.01 | 11.3 | 1.47 | 8.95 | 0.12 | 1.65 | 120 | 2.032389 | 1559 | 15.95 | 2.516 | 0.078 | 0.144 | 0.401 | 0.34 | 0 | 0 | 0.12 | 62212.63 | 10.81 | 94.87179
0.06 | 0.303 | 0.037 | 0.0192 | 0.085 | 0.024 | 0.038 | 0.002 | 0.005 | 0.01 | 15.5 | 1.34 | 9.7 | 0.12 | 0.31 | 120 | 3.642384 | 1575 | 44.2 | 2.731 | 0.048 | 0 | 1.02 | 0.279 | 0 | 0.06 | 0 | 44944.42 | 8.71 | 94.72296
0.039 | 0.276 | 0.017 | 0.0177 | 0.046 | 0.026 | 0.05 | 0.002 | 0.005 | 0.01 | 10.2 | 2.44 | 18.3 | 0.15 | 2.29 | 120 | 3.2 | 1540 | 62.2 | 2.728 | 0.359 | 0.192 | 0.515 | 0.378 | 0.066 | 0 | 0.12 | 80918.12 | 12.29 | 94.21965
0.038 | 0.295 | 0.015 | 0.013 | 0.034 | 0.028 | 0.045 | 0.002 | 0.005 | 0.01 | 9.84 | 3.74 | 16.8 | 0.18 | 2.71 | 130 | 2.865854 | 1579 | 74.8 | 2.66 | 0.195 | 0.095 | 1.144 | 0.371 | 0 | 0 | 0.12 | 89903.27 | 8.36 | 94.1349
0.05 | 0.288 | 0.02 | 0.018 | 0.028 | 0.02 | 0.037 | 0.0033 | 0.001 | 0.01 | 10.6 | 0.67 | 9.98 | 0.1 | 0.28 | 120 | 3.753012 | 1617 | 71.19 | 2.583 | 0.221 | 0 | 1 | 0.561 | 0 | 0 | 0.24 | 48680.76 | 4.76 | 94.11765
0.04 | 0.299 | 0.055 | 0.0173 | 0.032 | 0.027 | 0.039 | 0.002 | 0.005 | 0.01 | 7.8 | 6.18 | 16.4 | 0.61 | 2.45 | 120 | 3.026144 | 1595 | 27.41 | 2.446 | 0 | 0.091 | 1.503 | 0.441 | 0 | 0 | 0.12 | 60521.17 | 8.15 | 93.17406
0.046 | 0.248 | 0.019 | 0.013 | 0.03 | 0.026 | 0.038 | 0.003 | 0.001 | 0.001 | 10.1 | 0.92 | 17.1 | 0.1 | 0.25 | 140 | 4.89916 | 1581 | 84.6 | 2.629 | 0.127 | 0.194 | 1.498 | 0.646 | 0 | 0 | 0.12 | 74241.43 | 10.63 | 93.14286
0.045 | 0.288 | 0.049 | 0.013 | 0.02 | 0.015 | 0.025 | 0.31 | 0.001 | 0.001 | 8.1 | 1.12 | 4.2 | 0.1 | 0.24 | 140 | 2.353175 | 1632 | 45.8 | 2.575 | 0.027 | 0 | 0.576 | 0.15 | 0 | 0 | 0 | 62090.05 | 4.68 | 92
0.04 | 0.27 | 0.033 | 0.014 | 0.045 | 0.03 | 0.047 | 0.0057 | 0.001 | 0.01 | 8.95 | 3.6 | 18 | 0.28 | 2.3 | 100 | 3.531469 | 1573 | 7.7 | 3.23 | 0.259 | 0.369 | 1.042 | 0.297 | 0 | 0 | 0.12 | 84537.81 | 9.74 | 92
0.036 | 0.241 | 0.01 | 0.011 | 0.021 | 0.019 | 0.026 | 0.33 | 0.001 | 0.01 | 11.1 | 1.05 | 13.5 | 0.32 | 1.3 | 130 | 3.171598 | 1588 | 77.74 | 2.693 | 0.301 | 0.236 | 1.44 | 0.384 | 0 | 0.12 | 0 | 297496.59 | 21.87 | 91.66667
0.042 | 0.331 | 0.026 | 0.0151 | 0.027 | 0.026 | 0.051 | 0.002 | 0.005 | 0.01 | 8.1 | 5.01 | 19.9 | 0.38 | 2.89 | 110 | 3.653846 | 1579 | 104 | 2.531 | 0.204 | 0 | 0.8 | 0.304 | 0 | 0 | 0 | 62233.06 | 7.03 | 91.6318
0.04 | 0.315 | 0.03 | 0.0191 | 0.031 | 0.029 | 0.043 | 0.002 | 0.005 | 0.01 | 8.8 | 4.11 | 20 | 0.23 | 1.82 | 100 | 4.008065 | 1534 | 36.7 | 2.575 | 0.034 | 0 | 1.044 | 0.261 | 0 | 0 | 0.12 | 102892.91 | 12.94 | 91.56118
0.043 | 0.303 | 0.034 | 0.013 | 0.045 | 0.039 | 0.069 | 0.005 | 0.005 | 0.01 | 9.69 | 0.77 | 2.93 | 0.1 | 0.28 | 100 | 2.24812 | 1584 | 5.45 | 2.708 | 0 | 0.047 | 1.043 | 0.295 | 0 | 0 | 0.12 | 55125.22 | 7.69 | 91.37931
0.05 | 0.328 | 0.01 | 0.0218 | 0.026 | 0.024 | 0.033 | 0.002 | 0.005 | 0.01 | 8.06 | 1.02 | 3.97 | 0.1 | 0.43 | 110 | 1.867797 | 1593 | 64.8 | 2.62 | 0.864 | 1.492 | 0.816 | 0.304 | 0 | 0 | 0.24 | 99285.7 | 11 | 91.26638
0.026 | 0.322 | 0.018 | 0.0125 | 0.017 | 0.017 | 0.026 | 0.002 | 0.005 | 0.01 | 7.16 | 8.69 | 14.7 | 0.55 | 1.58 | 140 | 3.664234 | 1626 | 93.78 | 2.625 | 0.438 | 0 | 1.033 | 0.393 | 0 | 0 | 0.3 | 85711.38 | 7.63 | 91.18943
0.055 | 0.252 | 0.024 | 0.0136 | 0.036 | 0.019 | 0.032 | 0.003 | 0.005 | 0.01 | 8.24 | 4.65 | 18.8 | 0.37 | 1.85 | 130 | 3.234899 | 1549 | 5.31 | 2.431 | 0.105 | 0.103 | 1.108 | 0.399 | 0 | 0.06 | 0 | 74982.7 | 10.61 | 91.01796
0.046 | 0.3 | 0.032 | 0.013 | 0.026 | 0.021 | 0.036 | 0.002 | 0.005 | 0.01 | 9.23 | 0.82 | 4.24 | 0.1 | 0.28 | 130 | 3.044554 | 1591 | 7.61 | 2.709 | 0.069 | 0.065 | 0.62 | 0.241 | 0 | 0 | 0.12 | 74599.48 | 9.06 | 90.65421
0.035 | 0.258 | 0.036 | 0.0111 | 0.029 | 0.026 | 0.043 | 0.002 | 0.005 | 0.01 | 10 | 1.07 | 15.2 | 0.1 | 0.21 | 130 | 3.460606 | 1573 | 43.4 | 2.668 | 0.086 | 0.096 | 0.516 | 0.145 | 0 | 0 | 0.12 | 53806.47 | 8.46 | 90.25974
0.047 | 0.289 | 0.041 | 0.0198 | 0.039 | 0.017 | 0.026 | 0.003 | 0.005 | 0.01 | 12 | 1.02 | 9.8 | 0.1 | 0.25 | 130 | 2.596154 | 1632 | 13.39 | 2.572 | 0.12 | 0.096 | 0.807 | 0.228 | 0 | 0.06 | 0 | 46273.79 | 6.09 | 89.84772
0.053 | 0.209 | 0.01 | 0.012 | 0.03 | 0.035 | 0.047 | 0.172 | 0.005 | 0.01 | 8.7 | 3.73 | 7.4 | 0.5 | 3.37 | 110 | 2.334842 | 1564 | 256 | 2.81 | 0.454 | 0.193 | 1.72 | 0.447 | 0 | 0 | 0.24 | 79962.97 | 9.97 | 89.62656
0.046 | 0.269 | 0.032 | 0.0098 | 0.033 | 0.026 | 0.048 | 0.002 | 0.005 | 0.01 | 9.68 | 0.85 | 2.98 | 0.1 | 0.23 | 130 | 1.95053 | 1582 | 40.4 | 0 | 0.479 | 0.142 | 0.833 | 0.232 | 0 | 0.06 | 0 | 42995.45 | 6.9 | 89.07104
0.059 | 0.32 | 0.03 | 0.0178 | 0.038 | 0.027 | 0.043 | 0.002 | 0.005 | 0.01 | 10.8 | 3.9 | 14.4 | 0.43 | 2.35 | 140 | 3.486667 | 1568 | 8.99 | 2.68 | 0.147 | 0 | 1.034 | 0.615 | 0 | 0 | 0.24 | 83037.67 | 9.03 | 89.07104
0.046 | 0.289 | 0.043 | 0.0117 | 0.025 | 0.024 | 0.043 | 0.007 | 0.005 | 0.01 | 10.7 | 1.09 | 16.5 | 0.1 | 0.26 | 120 | 4.007092 | 1611 | 7.58 | 2.091 | 0.069 | 0 | 0.576 | 0.152 | 0 | 0.06 | 0 | 67593.06 | 6.92 | 88.32685
0.037 | 0.29 | 0.035 | 0.0136 | 0.031 | 0.029 | 0.048 | 0.002 | 0.005 | 0.01 | 9.75 | 3.65 | 21.3 | 0.27 | 1.98 | 140 | 5.04902 | 1581 | 8.05 | 2.583 | 0.018 | 0 | 1.003 | 0.411 | 0 | 0 | 0.24 | 59370.53 | 7.36 | 87.95181
0.047 | 0.313 | 0.048 | 0.014 | 0.028 | 0.018 | 0.031 | 0.002 | 0.005 | 0.01 | 9.6 | 1.33 | 3.97 | 0.12 | 0.41 | 110 | 1.85461 | 1627 | 30.29 | 2.573 | 0 | 0 | 1.156 | 0.305 | 0 | 0 | 0.24 | 64409 | 6.09 | 87.95181
0.045 | 0.307 | 0.025 | 0.017 | 0.035 | 0.023 | 0.039 | 0.178 | 0.005 | 0.01 | 8.25 | 4.78 | 14.7 | 0.37 | 2.18 | 110 | 2.818182 | 1593 | 73.3 | 2.573 | 0.176 | 0 | 0.57 | 0.152 | 0 | 0 | 0.24 | 48772.46 | 5.94 | 87.95181
0.062 | 0.337 | 0.071 | 0.0192 | 0.037 | 0.029 | 0.032 | 0.003 | 0.005 | 0.01 | 10.5 | 3.51 | 16.8 | 0.36 | 2.4 | 110 | 2.837209 | 1560 | 57.3 | 1.565 | 0 | 0.262 | 1.196 | 0.303 | 0 | 0 | 0.12 | 48806.71 | 9.4 | 87.26115
0.035 | 0.269 | 0.01 | 0.0145 | 0.02 | 0.018 | 0.025 | 0.002 | 0.005 | 0.01 | 10.3 | 1.18 | 6.9 | 0.12 | 0.56 | 110 | 2.288066 | 1629 | 99.31 | 2.774 | 0.131 | 0.064 | 1.451 | 0.578 | 0 | 0.12 | 0 | 58991.77 | 6.37 | 86.95652
0.05 | 0.317 | 0.036 | 0.0123 | 0.049 | 0.035 | 0.046 | 0.002 | 0.005 | 0.01 | 8.75 | 0.6 | 3.4 | 0.1 | 0.28 | 110 | 1.934932 | 1580 | 37.7 | 2.597 | 0.126 | 0 | 0.519 | 0.305 | 0 | 0 | 0.12 | 56817.79 | 7.64 | 86.48649
0.046 | 0.291 | 0.068 | 0.0107 | 0.025 | 0.025 | 0.033 | 0.003 | 0.005 | 0.01 | 9.26 | 2.25 | 23.7 | 0.12 | 0.8 | 100 | 3.853846 | 1561 | 29.4 | 2.33 | 0 | 0.074 | 1.032 | 0.294 | 0 | 0 | 0.24 | 63176.44 | 12.32 | 86.30137
0.058 | 0.368 | 0.069 | 0.0162 | 0.039 | 0.022 | 0.039 | 0.003 | 0.005 | 0.01 | 8.5 | 7.47 | 19 | 0.58 | 3.4 | 110 | 2.644737 | 1570 | 22.25 | 2.478 | 0.228 | 0.098 | 1.839 | 0.466 | 0 | 0.06 | 0 | 57551.93 | 10.5 | 86.06061
0.048 | 0.284 | 0.028 | 0.009 | 0.029 | 0.018 | 0.027 | 0.29 | 0.0011 | 0.001 | 7.03 | 3.17 | 18.7 | 0.15 | 1.58 | 110 | 3.011765 | 1625 | 58.5 | 2.636 | 0.06 | 0.097 | 0.47 | 0.375 | 0 | 0.06 | 0 | 52784.85 | 8.65 | 85.71429
0.049 | 0.274 | 0.068 | 0.009 | 0.03 | 0.029 | 0.045 | 0.013 | 0.001 | 0.01 | 9.6 | 1.13 | 19.7 | 0.1 | 0.78 | 110 | 3.77931 | 1576 | 13.94 | 2.524 | 0 | 0.145 | 0.319 | 0.309 | 0 | 0 | 0.12 | 56827.31 | 9.13 | 85.71429
0.038 | 0.319 | 0.01 | 0.0135 | 0.03 | 0.026 | 0.046 | 0.002 | 0.005 | 0.01 | 6.5 | 1.26 | 3.9 | 0.1 | 0.28 | 140 | 2.235075 | 1587 | 6.31 | 3.6 | 0.089 | 0 | 0.944 | 0.291 | 0 | 0 | 0 | 73178.62 | 10.78 | 85.38012
0.049 | 0.245 | 0.027 | 0.0124 | 0.039 | 0.046 | 0.048 | 0.003 | 0.005 | 0.01 | 8.01 | 8.13 | 21 | 0.61 | 2.68 | 140 | 3.28125 | 1558 | 60.1 | 2.53 | 0.347 | 0.148 | 0.929 | 0.285 | 0.02 | 0 | 0.12 | 61359.76 | 10.3 | 85.16746
0.051 | 0.313 | 0.016 | 0.0102 | 0.031 | 0.018 | 0.024 | 0.261 | 0.005 | 0.01 | 9.5 | 2.3 | 23.1 | 0.12 | 1.35 | 100 | 4.630631 | 1573 | 4.89 | 2.656 | 0.048 | 0 | 0.501 | 0.249 | 0 | 0.12 | 0 | 66954.92 | 8.76 | 85.07463
0.032 | 0.254 | 0.012 | 0.0118 | 0.026 | 0.024 | 0.037 | 0.002 | 0.005 | 0.01 | 7.08 | 8.35 | 17 | 0.54 | 1.41 | 140 | 4.048 | 1612 | 20.21 | 2.657 | 0.217 | 0.136 | 0.519 | 0.193 | 0 | 0 | 0.3 | 60049.58 | 7.22 | 84.49612
0.05 | 0.334 | 0.022 | 0.0144 | 0.029 | 0.021 | 0.026 | 0.002 | 0.005 | 0.01 | 10.2 | 3.53 | 22.8 | 0.23 | 2.16 | 110 | 4.405405 | 1592 | 14.28 | 2.615 | 0.165 | 0 | 0.577 | 0.152 | 0 | 0.12 | 0 | 79642.95 | 7.32 | 84.375
0.042 | 0.291 | 0.03 | 0.01 | 0.044 | 0.033 | 0.046 | 0.002 | 0.005 | 0.01 | 9.88 | 3.47 | 13.1 | 0.29 | 1.99 | 130 | 3.814286 | 1588 | 45.34 | 2.754 | 0.242 | 0 | 0.836 | 0.582 | 0 | 0 | 0.24 | 90263.22 | 9.76 | 84.29319
0.039 | 0.297 | 0.024 | 0.0122 | 0.019 | 0.01 | 0.014 | 0.002 | 0.005 | 0.01 | 11.9 | 0.88 | 15.1 | 0.1 | 0.3 | 110 | 4.852459 | 1597 | 35.9 | 2.725 | 0.135 | 0.124 | 0.568 | 0.15 | 0 | 0.12 | 0 | 84635.17 | 8.39 | 83.60656
0.042 | 0.315 | 0.014 | 0.0172 | 0.036 | 0.032 | 0.052 | 0.002 | 0.005 | 0.01 | 10.5 | 2.3 | 24 | 0.12 | 1.3 | 130 | 4.807692 | 1586 | 91.8 | 2.657 | 0.159 | 0 | 0.513 | 0.148 | 0.022 | 0 | 0.12 | 68493.38 | 7.41 | 83.24022
0.056 | 0.285 | 0.024 | 0.0158 | 0.038 | 0.037 | 0.057 | 0.002 | 0.005 | 0.01 | 7.68 | 6.66 | 21.5 | 0.5 | 2.8 | 140 | 2.909091 | 1568 | 61.5 | 2.561 | 0.133 | 0.091 | 0.626 | 0.296 | 0 | 0 | 0.12 | 65068.57 | 11.79 | 83.05085
0.035 | 0.249 | 0.01 | 0.0163 | 0.021 | 0.018 | 0.029 | 0.002 | 0.005 | 0.01 | 10.5 | 0.82 | 12.3 | 0.1 | 0.23 | 120 | 3.703226 | 1597 | 62.4 | 2.489 | 0.192 | 0.292 | 1.004 | 0.401 | 0.048 | 0 | 0.12 | 57117.09 | 8.08 | 83.05085
0.039 | 0.327 | 0.021 | 0.0132 | 0.029 | 0.015 | 0.024 | 0.238 | 0.005 | 0.01 | 12 | 1.02 | 12.2 | 0.1 | 0.48 | 130 | 5.716981 | 1606 | 15.88 | 3.174 | 0.115 | 0 | 1.174 | 0.589 | 0 | 0.12 | 0 | 80460.52 | 5.71 | 82.90598
0.041 | 0.325 | 0.01 | 0.0126 | 0.038 | 0.031 | 0.04 | 0.002 | 0.005 | 0.01 | 8.84 | 3.9 | 11.6 | 0.31 | 1.98 | 120 | 2.944444 | 1598 | 51.9 | 2.42 | 0.164 | 0 | 1.138 | 0.476 | 0 | 0 | 0.24 | 68920.25 | 8.22 | 82.69896
0.053 | 0.269 | 0.04 | 0.0101 | 0.052 | 0.039 | 0.046 | 0.004 | 0.005 | 0.01 | 10 | 1.07 | 15.6 | 0.11 | 0.44 | 110 | 4.051095 | 1547 | 15.91 | 2.47 | 0 | 0.153 | 0.516 | 0.341 | 0 | 0.12 | 0 | 64057.94 | 10.75 | 82.6087
0.043 | 0.313 | 0.023 | 0.0128 | 0.04 | 0.042 | 0.055 | 0.002 | 0.005 | 0.01 | 9.72 | 1.32 | 18.3 | 0.1 | 0.44 | 120 | 4.210526 | 1574 | 52.5 | 2.52 | 0.134 | 0 | 1.36 | 0.289 | 0 | 0 | 0 | 60708.6 | 8.48 | 82.55814
0.059 | 0.259 | 0.024 | 0.018 | 0.034 | 0.024 | 0.038 | 0.0022 | 0.001 | 0.01 | 9.23 | 5.87 | 10.8 | 0.55 | 3.22 | 120 | 2.77095 | 1605 | 39.15 | 2.689 | 0.21 | 0.093 | 0.901 | 0.628 | 0 | 0 | 0.24 | 69275.88 | 7.1 | 82.35294
0.046 | 0.316 | 0.016 | 0.0185 | 0.042 | 0.027 | 0.045 | 0.002 | 0.005 | 0.01 | 7.61 | 10.2 | 16.4 | 0.72 | 2.63 | 120 | 4.302752 | 1567 | 73.1 | 2.395 | 0.195 | 0.119 | 0.937 | 0.343 | 0 | 0 | 0 | 78864.42 | 9.74 | 82.14286
0.034 | 0.294 | 0.027 | 0.0093 | 0.027 | 0.025 | 0.043 | 0.002 | 0.005 | 0.01 | 7.98 | 5.46 | 9.1 | 0.36 | 2.21 | 110 | 2.068376 | 1624 | 37.73 | 2.657 | 0.098 | 0 | 1.006 | 0.438 | 0 | 0.12 | 0 | 41765.19 | 5.01 | 82.14286
0.057 | 0.353 | 0.014 | 0.0129 | 0.041 | 0.028 | 0.049 | 0.002 | 0.005 | 0.01 | 10.4 | 4.11 | 20 | 0.43 | 2.24 | 110 | 4.885714 | 1562 | 32.83 | 3.198 | 0.674 | 0.092 | 0.821 | 0.461 | 0 | 0 | 0.24 | 238784.25 | 19.63 | 82.14286
0.05 | 0.285 | 0.022 | 0.0156 | 0.037 | 0.028 | 0.04 | 0.002 | 0.005 | 0.01 | 9.37 | 5.16 | 14.5 | 0.56 | 2.28 | 140 | 3.329032 | 1580 | 62.88 | 2.625 | 0.263 | 0 | 0.934 | 0.24 | 0 | 0 | 0.24 | 77027.79 | 7.92 | 81.98198
0.046 | 0.303 | 0.045 | 0.014 | 0.036 | 0.035 | 0.045 | 0.31 | 0.0012 | 0.001 | 9.58 | 1.09 | 18.3 | 0.1 | 0.28 | 120 | 5.486239 | 1608 | 47.8 | 2.488 | 0.039 | 0.047 | 0.763 | 0.342 | 0.024 | 0 | 0.12 | 73732.98 | 7.5 | 81.81818
0.052 | 0.339 | 0.016 | 0.0197 | 0.05 | 0.016 | 0.029 | 0.004 | 0.005 | 0.01 | 8.1 | 3.61 | 18.2 | 0.15 | 1.73 | 130 | 2.368421 | 1593 | 59.5 | 3.593 | 0.022 | 0 | 0.573 | 0.15 | 0 | 0 | 0.12 | 101027.15 | 9.38 | 81.81818
0.039 | 0.29 | 0.021 | 0.0103 | 0.03 | 0.026 | 0.038 | 0.002 | 0.005 | 0.01 | 10.3 | 2.43 | 16.6 | 0.1 | 0.3 | 110 | 4.75 | 1562 | 67.2 | 2.654 | 0.145 | 0 | 0.803 | 0.306 | 0 | 0.06 | 0 | 63537 | 10.5 | 81.65138
0.046 | 0.304 | 0.023 | 0.0119 | 0.039 | 0.024 | 0.039 | 0.002 | 0.005 | 0.01 | 10 | 1.5 | 9.54 | 0.1 | 0.43 | 140 | 2.984536 | 1586 | 38.1 | 2.751 | 0.069 | 0 | 0.518 | 0.505 | 0 | 0 | 0.12 | 83584.72 | 10.22 | 81.65138
0.057 | 0.306 | 0.046 | 0.0165 | 0.048 | 0.026 | 0.049 | 0.003 | 0.005 | 0.01 | 9.06 | 4.42 | 25.6 | 0.26 | 1.79 | 140 | 3.268657 | 1598 | 19.92 | 2.521 | 0 | 0 | 1.545 | 0.377 | 0 | 0.06 | 0 | 40366.68 | 6.62 | 81.53846
0.048 | 0.317 | 0.07 | 0.0127 | 0.037 | 0.03 | 0.067 | 0.007 | 0.005 | 0.01 | 10 | 2.02 | 4.43 | 0.26 | 2.98 | 120 | 1.656357 | 1588 | 50.1 | 2.624 | 0 | 0 | 0.633 | 0.293 | 0 | 0.06 | 0 | 48128.74 | 10.05 | 81.48148
0.042 | 0.295 | 0.024 | 0.0111 | 0.022 | 0.019 | 0.033 | 0.233 | 0.005 | 0.01 | 10.2 | 3.17 | 19.5 | 0.17 | 1.71 | 140 | 4.761468 | 1610 | 10.7 | 2.682 | 0.121 | 0.078 | 1.004 | 0.665 | 0 | 0 | 0.12 | 58342.7 | 6.69 | 81.48148
0.057 | 0.295 | 0.037 | 0.0149 | 0.042 | 0.014 | 0.018 | 0.003 | 0.005 | 0.01 | 6.8 | 6.39 | 19.3 | 0.39 | 2.41 | 110 | 3.027027 | 1606 | 10.45 | 2.617 | 0.037 | 0.093 | 0.429 | 0.123 | 0 | 0.12 | 0 | 64391.58 | 5.71 | 81.21212
0.043 | 0.277 | 0.01 | 0.0118 | 0.038 | 0.037 | 0.065 | 0.002 | 0.005 | 0.01 | 8.84 | 0.92 | 6.99 | 0.1 | 0.37 | 110 | 2.608696 | 1603 | 94.3 | 2.661 | 0.164 | 0 | 0.99 | 0.451 | 0 | 0 | 0.12 | 65865.33 | 10.33 | 81.20301
0.038 | 0.325 | 0.046 | 0.0116 | 0.029 | 0.023 | 0.045 | 0.004 | 0.005 | 0.01 | 8.39 | 6.56 | 18.1 | 0.35 | 1.78 | 130 | 3.646617 | 1627 | 15.96 | 2.58 | 0 | 0 | 1.141 | 0.431 | 0 | 0.12 | 0 | 44893.37 | 5.22 | 81.13208
0.049 | 0.352 | 0.017 | 0.0116 | 0.036 | 0.027 | 0.042 | 0.002 | 0.005 | 0.01 | 9.85 | 1.22 | 13.5 | 0.17 | 0.32 | 140 | 4.903226 | 1594 | 51.51 | 2.678 | 0.308 | 0 | 0.415 | 0.342 | 0.02 | 0 | 0.24 | 79659.02 | 7.15 | 80.76923
0.055 | 0.314 | 0.033 | 0.012 | 0.047 | 0.027 | 0.039 | 0.0042 | 0.0012 | 0.001 | 15.3 | 1.45 | 16.2 | 0.1 | 0.31 | 130 | 3.408163 | 1573 | 60.8 | 2.448 | 0.06 | 0.148 | 0.799 | 0.213 | 0 | 0 | 0.12 | 62536.78 | 9.42 | 80
0.053 | 0.321 | 0.064 | 0.0129 | 0.041 | 0.03 | 0.042 | 0.002 | 0.005 | 0.01 | 8.62 | 5.38 | 16.3 | 0.51 | 4.21 | 140 | 3.659259 | 1537 | 8.25 | 0.14 | 0.444 | 0.213 | 0.516 | 0.094 | 0 | 0 | 0 | 32892.88 | 7.88 | 80
0.064 | 0.301 | 0.04 | 0.013 | 0.03 | 0.018 | 0.035 | 0.003 | 0.001 | 0.01 | 10.7 | 0.72 | 7.11 | 0.1 | 0.24 | 130 | 2.160643 | 1597 | 34.21 | 2.73 | 0.1 | 0.107 | 0.514 | 0.416 | 0 | 0.12 | 0 | 79958.12 | 8.81 | 80
0.054 | 0.316 | 0.05 | 0.015 | 0.038 | 0.027 | 0.037 | 0.0074 | 0.001 | 0.01 | 13.2 | 2.17 | 10.6 | 0.1 | 0.9 | 140 | 1.945378 | 1593 | 10.55 | 2.626 | 0 | 0 | 0.503 | 0.271 | 0 | 0 | 0.12 | 74376.09 | 7.63 | 80
0.049 | 0.295 | 0.028 | 0.016 | 0.063 | 0.04 | 0.06 | 0.004 | 0.001 | 0.01 | 9.55 | 3.59 | 23.8 | 0.31 | 1.15 | 120 | 4.490909 | 1612 | 58.8 | 2.689 | 0.098 | 0.08 | 0.999 | 0.333 | 0 | 0 | 0.12 | 57627.56 | 6.33 | 80
0.063 | 0.296 | 0.08 | 0.0177 | 0.043 | 0.029 | 0.039 | 0.003 | 0.005 | 0.01 | 12.3 | 4.13 | 5.4 | 0.53 | 2.5 | 120 | 2.336364 | 1546 | 146 | 0.676 | 0.599 | 0.367 | 0.944 | 0.389 | 0 | 0 | 0 | 89105.34 | 8.61 | 79.79798
0.042 | 0.308 | 0.025 | 0.0178 | 0.036 | 0.033 | 0.084 | 0.002 | 0.005 | 0.01 | 9.39 | 4.02 | 20 | 0.2 | 1.85 | 100 | 3.634328 | 1598 | 64.1 | 2.598 | 0.053 | 0.085 | 1.04 | 0.298 | 0 | 0 | 0.24 | 81982.76 | 9.42 | 79.79798
0.04 | 0.271 | 0.02 | 0.0098 | 0.02 | 0.024 | 0.049 | 0.002 | 0.005 | 0.01 | 7.46 | 7.39 | 12.7 | 0.45 | 1.73 | 110 | 3.640845 | 1563 | 35.54 | 2.709 | 0.247 | 0 | 1.86 | 0.514 | 0.03 | 0.12 | 0 | 92403.36 | 10.36 | 79.59184
0.049 | 0.299 | 0.019 | 0.0156 | 0.034 | 0.031 | 0.039 | 0.352 | 0.005 | 0.01 | 17 | 0.69 | 6.21 | 0.1 | 0.2 | 140 | 2.797927 | 1582 | 55 | 3.181 | 0.018 | 0.077 | 0.517 | 0.147 | 0.048 | 0.06 | 0 | 72854.73 | 8.13 | 79.59184
0.035 | 0.284 | 0.01 | 0.0141 | 0.014 | 0.01 | 0.015 | 0.002 | 0.005 | 0.01 | 10.3 | 1.65 | 9.9 | 0.15 | 1.76 | 110 | 2.1125 | 1609 | 21.62 | 2.539 | 0.127 | 0.181 | 1.539 | 0.341 | 0 | 0.12 | 0 | 78612.86 | 6.4 | 79.38144
0.052 | 0.288 | 0.019 | 0.0083 | 0.04 | 0.029 | 0.037 | 0.002 | 0.005 | 0.01 | 9.75 | 6.71 | 20 | 0.35 | 2.24 | 130 | 4.89 | 1583 | 73.7 | 2.625 | 0.27 | 0.072 | 0.52 | 0.432 | 0 | 0 | 0.12 | 69736.33 | 9.52 | 79.38144
0.046 | 0.319 | 0.026 | 0.0182 | 0.032 | 0.023 | 0.03 | 0.002 | 0.005 | 0.01 | 8.47 | 6.37 | 13.3 | 0.71 | 2.03 | 130 | 3.475862 | 1575 | 49.8 | 2.584 | 0.087 | 0 | 0 | 0 | 0 | 0 | 0 | 69940.02 | 7.63 | 79.05759
0.055 | 0.293 | 0.035 | 0.0097 | 0.032 | 0.024 | 0.034 | 0.256 | 0.005 | 0.01 | 7.3 | 1.55 | 22.5 | 0.1 | 0.5 | 110 | 3.25 | 1592 | 31.5 | 2.657 | 0.014 | 0.064 | 0.468 | 0.298 | 0 | 0 | 0 | 65268.38 | 8.05 | 78.94737
0.059 | 0.292 | 0.027 | 0.015 | 0.027 | 0.028 | 0.04 | 0.002 | 0.005 | 0.01 | 10 | 4.39 | 15.6 | 0.45 | 2.92 | 140 | 3.401408 | 1542 | 55.11 | 2.426 | 0.256 | 0 | 1.55 | 0.479 | 0.02 | 0 | 0.24 | 83016.8 | 9.44 | 78.90295
0.045 | 0.292 | 0.011 | 0.017 | 0.051 | 0.029 | 0.054 | 0.0027 | 0.001 | 0.01 | 8.54 | 5.8 | 14.8 | 0.64 | 3.85 | 140 | 2.968354 | 1582 | 89.7 | 2.776 | 0.472 | 0.148 | 0.51 | 0.253 | 0.066 | 0 | 0.12 | 97878.02 | 12.39 | 78.37838
0.038 | 0.224 | 0.042 | 0.0132 | 0.044 | 0.031 | 0.054 | 0.005 | 0.005 | 0.01 | 9.47 | 1.4 | 16.6 | 0.13 | 0.36 | 140 | 6.06 | 1587 | 21.4 | 2.668 | 0 | 0.204 | 0.516 | 0.265 | 0 | 0 | 0.12 | 59683.16 | 9.25 | 78.26087
0.055 | 0.346 | 0.038 | 0.017 | 0.034 | 0.02 | 0.033 | 0.002 | 0.0012 | 0.01 | 10 | 1.28 | 10.3 | 0.1 | 0.55 | 110 | 6.009259 | 1603 | 102 | 2.583 | 0.093 | 0 | 0.505 | 0.46 | 0.044 | 0 | 0.12 | 69206.17 | 7.24 | 77.77778
0.047 | 0.312 | 0.054 | 0.015 | 0.031 | 0.024 | 0.035 | 0.004 | 0.005 | 0.01 | 7.7 | 6.91 | 21.6 | 0.5 | 2.24 | 120 | 3.791667 | 1578 | 10.94 | 2.627 | 0 | 0.049 | 0.637 | 0.293 | 0 | 0.06 | 0 | 65484.31 | 9.13 | 77.77778
0.049 | 0.283 | 0.026 | 0.018 | 0.062 | 0.032 | 0.058 | 0.003 | 0.0013 | 0.001 | 9.24 | 1.05 | 12.5 | 0.1 | 0.22 | 120 | 3.208791 | 1624 | 97.4 | 2.414 | 0.185 | 0.193 | 1.037 | 0.385 | 0 | 0 | 0 | 53557.96 | 5.6 | 77.77778
0.057 | 0.3 | 0.017 | 0.02 | 0.031 | 0.017 | 0.031 | 0.003 | 0.0012 | 0.001 | 11.3 | 4.68 | 5.36 | 0.6 | 2.5 | 120 | 2.288288 | 1567 | 27.5 | 2.5 | 0.149 | 0 | 0.63 | 0.417 | 0 | 0 | 0.12 | 106699.48 | 9.87 | 77.77778
0.03 | 0.307 | 0.01 | 0.0149 | 0.025 | 0.021 | 0.033 | 0.002 | 0.005 | 0.01 | 9.31 | 1.5 | 4.62 | 0.1 | 0.44 | 130 | 2.37247 | 1618 | 56.3 | 2.557 | 0.165 | 0 | 1.144 | 0.433 | 0 | 0.12 | 0 | 47582.71 | 5.59 | 77.77778
0.047 | 0.292 | 0.052 | 0.0139 | 0.059 | 0.041 | 0.055 | 0.002 | 0.005 | 0.01 | 7.62 | 7.07 | 22.2 | 0.34 | 2.31 | 120 | 3.777778 | 1580 | 56.1 | 2.584 | 0 | 0.096 | 1.027 | 0.24 | 0 | 0.12 | 0 | 63493.35 | 10.51 | 77.77778
0.058 | 0.287 | 0.034 | 0.0148 | 0.051 | 0.029 | 0.044 | 0.004 | 0.005 | 0.01 | 9.6 | 4.15 | 9.37 | 0.38 | 2.48 | 110 | 2.552764 | 1583 | 11.66 | 2.573 | 0.156 | 0 | 1.705 | 0.461 | 0 | 0 | 0.24 | 58248.57 | 7.78 | 77.77778
0.045 | 0.307 | 0.028 | 0.012 | 0.043 | 0.033 | 0.057 | 0.0044 | 0.001 | 0.01 | 9.56 | 2.37 | 12.7 | 0.25 | 1.73 | 110 | 3.19883 | 1584 | 68.3 | 2.595 | 0.078 | 0.064 | 1.002 | 0.415 | 0 | 0.06 | 0 | 59792.91 | 8.08 | 77.77778
0.044 | 0.331 | 0.051 | 0.0151 | 0.039 | 0.029 | 0.045 | 0.004 | 0.005 | 0.01 | 8.34 | 4.88 | 12.6 | 0.46 | 3 | 110 | 2.855556 | 1625 | 29.2 | 2.594 | 0 | 0 | 1.131 | 0.303 | 0 | 0 | 0.24 | 45224.49 | 5.26 | 77.77778
0.047 | 0.281 | 0.061 | 0.0093 | 0.041 | 0.03 | 0.039 | 0.003 | 0.005 | 0.01 | 8.73 | 3.91 | 17 | 0.28 | 1.85 | 120 | 2.964706 | 1590 | 17.93 | 2.68 | 0 | 0.133 | 0.517 | 0.147 | 0 | 0 | 0.12 | 47701.45 | 8.04 | 77.77778
0.044 | 0.289 | 0.07 | 0.0139 | 0.054 | 0.031 | 0.051 | 0.318 | 0.005 | 0.01 | 9.82 | 2.42 | 9.5 | 0.18 | 1.86 | 100 | 2.09322 | 1605 | 60.5 | 2.454 | 0.349 | 0.602 | 0.518 | 0.148 | 0 | 0.06 | 0 | 57172.16 | 7.01 | 77.77778
0.045 | 0.32 | 0.01 | 0.019 | 0.048 | 0.023 | 0.037 | 0.002 | 0.005 | 0.01 | 8.2 | 0.96 | 2.34 | 0.1 | 0.34 | 140 | 2.305882 | 1612 | 46.6 | 2.587 | 0.136 | 0 | 0.633 | 0.289 | 0 | 0 | 0.12 | 57054.13 | 6.45 | 77.52809
0.053 | 0.262 | 0.01 | 0.0106 | 0.041 | 0.035 | 0.055 | 0.002 | 0.005 | 0.01 | 12.7 | 1.3 | 19.6 | 0.25 | 0.94 | 100 | 2.624309 | 1528 | 51 | 2.511 | 0.147 | 0.145 | 1.004 | 0.19 | 0 | 0.12 | 0 | 70332.02 | 10.49 | 77.35849
0.065 | 0.326 | 0.059 | 0.0179 | 0.059 | 0.03 | 0.047 | 0.003 | 0.005 | 0.01 | 6.71 | 1.02 | 15 | 0.1 | 0.22 | 130 | 3.586826 | 1612 | 19.94 | 2.562 | 0 | 0 | 0.391 | 0.091 | 0 | 0.06 | 0 | 65361.83 | 5.36 | 77.27273
0.048 | 0.346 | 0.062 | 0.0166 | 0.044 | 0.029 | 0.056 | 0.006 | 0.005 | 0.01 | 6.37 | 10.3 | 20 | 0.45 | 2.96 | 120 | 3.445378 | 1618 | 25.15 | 2.52 | 0 | 0 | 1.542 | 0.387 | 0 | 0 | 0.12 | 45826.18 | 7.88 | 77.12418
0.047 | 0.333 | 0.029 | 0.0148 | 0.048 | 0.031 | 0.049 | 0.002 | 0.005 | 0.01 | 10.5 | 1.5 | 8.1 | 0.11 | 0.34 | 110 | 2.529148 | 1592 | 49.6 | 2.679 | 0.154 | 0 | 1.143 | 0.642 | 0 | 0 | 0.12 | 56508.82 | 7.66 | 76.87861
0.055 | 0.323 | 0.013 | 0.0174 | 0.035 | 0.025 | 0.044 | 0.002 | 0.005 | 0.01 | 9.47 | 1.5 | 9.47 | 0.14 | 0.42 | 120 | 2.871134 | 1588 | 169 | 2.532 | 0.204 | 0 | 0.634 | 0.291 | 0.12 | 0 | 0.12 | 68005.33 | 6.59 | 76.85185
0.038 | 0.292 | 0.019 | 0.0164 | 0.049 | 0.039 | 0.058 | 0.002 | 0.005 | 0.01 | 8.1 | 7.81 | 16.4 | 0.53 | 3.68 | 120 | 2.993289 | 1596 | 95.9 | 2.626 | 0.268 | 0.027 | 1.032 | 0.097 | 0.022 | 0 | 0.12 | 49228.18 | 6.08 | 76.83398
0.065 | 0.298 | 0.052 | 0.01 | 0.041 | 0.024 | 0.034 | 0.0036 | 0.001 | 0.001 | 9.2 | 0.85 | 2.8 | 0.1 | 0.34 | 140 | 2.302789 | 1621 | 47.2 | 2.584 | 0 | 0 | 0.515 | 0.259 | 0 | 0 | 0.12 | 78111.33 | 7.66 | 76.66667
0.049 | 0.31 | 0.039 | 0.0193 | 0.07 | 0.035 | 0.054 | 0.002 | 0.005 | 0.01 | 10.1 | 4.1 | 12.5 | 0.35 | 2.65 | 130 | 2.397959 | 1601 | 3.46 | 2.664 | 0.03 | 0.068 | 1.018 | 0.42 | 0 | 0 | 0.12 | 64507.22 | 7.59 | 76.33136
0.037 | 0.282 | 0.015 | 0.0099 | 0.026 | 0.025 | 0.036 | 0.012 | 0.005 | 0.01 | 10.2 | 1.49 | 4.06 | 0.14 | 0.37 | 120 | 2.521008 | 1541 | 2.5 | 2.963 | 0 | 0 | 1.096 | 0.479 | 0 | 0 | 0.12 | 98859.95 | 12.91 | 76.28458
0.046 | 0.344 | 0.05 | 0.0146 | 0.04 | 0.03 | 0.065 | 0.003 | 0.005 | 0.01 | 7.78 | 9.26 | 17.4 | 0.66 | 2.53 | 140 | 3.142857 | 1569 | 33.6 | 2.554 | 0 | 0 | 0.617 | 0.213 | 0 | 0.06 | 0 | 61766.45 | 9.58 | 76.19048
0.039 | 0.298 | 0.01 | 0.011 | 0.025 | 0.025 | 0.037 | 0.002 | 0.005 | 0.01 | 6.4 | 13.5 | 10 | 0.68 | 3.01 | 110 | 2.908497 | 1606 | 41.8 | 2.605 | 0.145 | 0 | 1.707 | 0.659 | 0 | 0.12 | 0 | 44443.43 | 6.47 | 76.07656
0.044 | 0.303 | 0.06 | 0.019 | 0.046 | 0.034 | 0.05 | 0.005 | 0.005 | 0.01 | 8.31 | 8.16 | 17.8 | 0.57 | 2.6 | 140 | 2.849673 | 1597 | 12.98 | 2.513 | 0 | 0 | 0.957 | 0.417 | 0 | 0.06 | 0 | 58303.97 | 8.43 | 75.90361
0.05 | 0.269 | 0.057 | 0.0123 | 0.061 | 0.023 | 0.047 | 0.005 | 0.005 | 0.01 | 10 | 1.25 | 2.11 | 0.1 | 0.3 | 130 | 2.754545 | 1579 | 22.87 | 2.55 | 0 | 0.173 | 0.4 | 0.206 | 0 | 0.06 | 0 | 46249.5 | 7.27 | 75.90361
0.608 | 0.597 | 0.159 | 0.0152 | 0.025 | 0.022 | 0.032 | 0.41 | 0.005 | 0.01 | 8.01 | 3.37 | 21 | 0.19 | 1.99 | 130 | 4.373913 | 1580 | 39.9 | 2.474 | 0 | 0.2 | 0.504 | 0.36 | 0 | 0.06 | 0 | 99102.98 | 11.27 | 75.80645
0.039 | 0.305 | 0.012 | 0.0161 | 0.024 | 0.018 | 0.029 | 0.389 | 0.005 | 0.01 | 7.99 | 10.1 | 21.3 | 0.56 | 2.04 | 140 | 4.33 | 1622 | 12.66 | 2.94 | 0.268 | 0.063 | 1.029 | 0.538 | 0 | 0.12 | 0 | 87333.34 | 7.94 | 75.60976
0.048 | 0.268 | 0.01 | 0.0179 | 0.032 | 0.028 | 0.051 | 0.002 | 0.005 | 0.01 | 11.3 | 0.67 | 14.2 | 0.1 | 0.25 | 130 | 3.111111 | 1578 | 77.1 | 2.595 | 0.262 | 0 | 0.929 | 0.252 | 0 | 0 | 0.24 | 69327.27 | 10.61 | 75.52448
0.052 | 0.293 | 0.034 | 0.0102 | 0.019 | 0.013 | 0.016 | 0.002 | 0.005 | 0.01 | 13 | 3.46 | 20 | 0.17 | 3.01 | 130 | 3.006849 | 1582 | 68.3 | 2.562 | 0.132 | 0.08 | 0.929 | 0.263 | 0 | 0 | 0 | 64774.87 | 8.62 | 75.30864
0.045 | 0.338 | 0.058 | 0.0201 | 0.029 | 0.026 | 0.045 | 0.004 | 0.005 | 0.01 | 10 | 0.99 | 6.97 | 0.1 | 0.35 | 120 | 2.231405 | 1579 | 7.34 | 2.542 | 0 | 0 | 1.036 | 0.283 | 0 | 0 | 0.12 | 53087.85 | 8.37 | 75.30864
0.035 | 0.286 | 0.01 | 0.0159 | 0.031 | 0.028 | 0.036 | 0.002 | 0.005 | 0.01 | 8.3 | 6.5 | 16.3 | 0.46 | 2.37 | 130 | 3.556391 | 1579 | 56.6 | 2.614 | 0.196 | 0.114 | 0.61 | 0.286 | 0 | 0 | 0.12 | 57275.73 | 9.27 | 75.26502
0.047 | 0.282 | 0.014 | 0.0177 | 0.043 | 0.032 | 0.049 | 0.002 | 0.005 | 0.01 | 8.51 | 3.08 | 3.63 | 0.53 | 2.43 | 120 | 2.464912 | 1624 | 89 | 2.52 | 0.122 | 0.152 | 0.813 | 0.228 | 0.04 | 0 | 0.12 | 75346.45 | 6.71 | 75
0.055 | 0.308 | 0.033 | 0.011 | 0.039 | 0.027 | 0.054 | 0.0024 | 0.001 | 0.01 | 9.74 | 0.83 | 18.1 | 0.1 | 0.51 | 110 | 4.139706 | 1569 | 38.6 | 2.563 | 0.064 | 0.076 | 0.798 | 0.51 | 0 | 0.12 | 0 | 81865.46 | 11.31 | 75
0.047 | 0.3 | 0.031 | 0.0086 | 0.026 | 0.023 | 0.031 | 0.003 | 0.005 | 0.01 | 8.4 | 4.95 | 3.1 | 0.47 | 4.1 | 140 | 1.638298 | 1572 | 58.2 | 2.534 | 0.045 | 0.051 | 0.997 | 0.315 | 0 | 0.06 | 0 | 62875.3 | 9.74 | 74.75728
0.049 | 0.31 | 0.01 | 0.015 | 0.033 | 0.023 | 0.045 | 0.002 | 0.005 | 0.01 | 9.07 | 6.88 | 24 | 0.34 | 1.72 | 140 | 4.119266 | 1578 | 57 | 2.531 | 0.119 | 0 | 0.632 | 0.29 | 0 | 0 | 0.12 | 66102.09 | 8.47 | 74.68354
0.044 | 0.308 | 0.023 | 0.0188 | 0.027 | 0.021 | 0.028 | 0.002 | 0.005 | 0.01 | 8 | 8.19 | 15 | 0.75 | 1.96 | 130 | 3.879032 | 1582 | 54.6 | 2.645 | 0.097 | 0 | 0 | 0 | 0 | 0 | 0 | 58838.37 | 5.63 | 74.68354
0.046 | 0.325 | 0.045 | 0.0142 | 0.033 | 0.026 | 0.052 | 0.002 | 0.005 | 0.01 | 13.9 | 1.67 | 23.7 | 0.1 | 1.47 | 100 | 3.503937 | 1593 | 52.2 | 2.656 | 0 | 0 | 0.511 | 0.147 | 0 | 0 | 0.12 | 70370.44 | 7.56 | 74.68354
0.047 | 0.334 | 0.05 | 0.0243 | 0.053 | 0.026 | 0.044 | 0.005 | 0.005 | 0.01 | 10.5 | 0.69 | 5.9 | 0.1 | 0.45 | 140 | 2.317269 | 1575 | 6.14 | 2.628 | 0.08 | 0 | 1.312 | 0.588 | 0 | 0 | 0.24 | 77825.28 | 8.4 | 74.61929
0.05 | 0.242 | 0.041 | 0.0091 | 0.03 | 0.025 | 0.045 | 0.003 | 0.005 | 0.01 | 7.85 | 2.55 | 7.36 | 0.18 | 2.1 | 110 | 1.667832 | 1569 | 43.4 | 2.659 | 0 | 0.347 | 0.946 | 0.302 | 0 | 0.06 | 0 | 75998.53 | 9.88 | 74.59016
0.054 | 0.319 | 0.037 | 0.0145 | 0.031 | 0.025 | 0.044 | 0.003 | 0.005 | 0.01 | 10.5 | 1.69 | 6 | 0.19 | 3 | 110 | 1.591973 | 1596 | 13.29 | 2.542 | 0.025 | 0 | 0.917 | 0.398 | 0 | 0.06 | 0 | 62234.89 | 7.34 | 74.35897
0.054 | 0.281 | 0.041 | 0.0168 | 0.049 | 0.026 | 0.04 | 0.002 | 0.005 | 0.01 | 8.41 | 9.91 | 9 | 0.66 | 2.17 | 100 | 2.691429 | 1616 | 53.7 | 2.711 | 0.055 | 0.145 | 0.615 | 0.333 | 0 | 0 | 0.24 | 70105.55 | 7.98 | 74.2268
0.054 | 0.278 | 0.043 | 0.0171 | 0.044 | 0.028 | 0.05 | 0.004 | 0.005 | 0.01 | 12 | 0.95 | 2.56 | 0.1 | 0.82 | 130 | 2.393305 | 1565 | 48.7 | 2.572 | 0 | 0.121 | 0.837 | 0.38 | 0 | 0 | 0.12 | 57759.58 | 10.19 | 74.19355
0.063 | 0.306 | 0.047 | 0.0151 | 0.049 | 0.028 | 0.043 | 0.005 | 0.005 | 0.01 | 5.61 | 0.82 | 2.67 | 0.1 | 0.23 | 140 | 2.720339 | 1623 | 13.84 | 2.734 | 0 | 0.116 | 0.422 | 0.094 | 0 | 0 | 0.12 | 58241.66 | 5.59 | 74.11765
0.048 | 0.303 | 0.017 | 0.0137 | 0.024 | 0.021 | 0.035 | 0.003 | 0.005 | 0.01 | 7.58 | 1.06 | 14.2 | 0.1 | 0.4 | 120 | 3.49697 | 1604 | 121 | 2.426 | 0.255 | 0.071 | 0.92 | 0.419 | 0.066 | 0 | 0.12 | 66204.8 | 6.83 | 74.02597
0.043 | 0.31 | 0.026 | 0.0129 | 0.029 | 0.018 | 0.026 | 0.002 | 0.005 | 0.01 | 12.2 | 1.37 | 20 | 0.1 | 1.06 | 130 | 3.415493 | 1575 | 15.63 | 2.535 | 0.064 | 0.072 | 0.396 | 0.244 | 0.02 | 0 | 0.12 | 67742.93 | 12.1 | 74.02597
0.048 | 0.281 | 0.016 | 0.0186 | 0.046 | 0.04 | 0.081 | 0.003 | 0.005 | 0.01 | 7.9 | 8.63 | 15.8 | 0.7 | 3.55 | 130 | 2.57764 | 1583 | 53.7 | 2.656 | 0.16 | 0.095 | 1.146 | 0.342 | 0.044 | 0 | 0.12 | 55928.06 | 8.34 | 74.02597
0.044 | 0.314 | 0.012 | 0.0122 | 0.039 | 0.034 | 0.04 | 0.002 | 0.005 | 0.01 | 7.65 | 8.72 | 18 | 0.44 | 2.18 | 120 | 3.48855 | 1612 | 60.6 | 2.572 | 0.116 | 0 | 0.997 | 0.387 | 0 | 0 | 0.24 | 59646.29 | 7.39 | 74.02597
0.045 | 0.218 | 0.01 | 0.0047 | 0.02 | 0.035 | 0.03 | 0.319 | 0.005 | 0.01 | 10.2 | 2.75 | 12.3 | 0.23 | 2.49 | 120 | 2.965714 | 1587 | 99.65 | 2.55 | 0.367 | 0.478 | 0.575 | 0.43 | 0.08 | 0 | 0 | 45416.72 | 7.11 | 73.8806
0.053 | 0.281 | 0.02 | 0.017 | 0.049 | 0.037 | 0.058 | 0.0035 | 0.0013 | 0.001 | 11.9 | 1.09 | 8.7 | 0.1 | 0.3 | 130 | 2.352423 | 1606 | 74.3 | 2.558 | 0.154 | 0.149 | 1.221 | 0.325 | 0 | 0.06 | 0 | 62873.68 | 8.39 | 73.84615
0.052 | 0.24 | 0.024 | 0.0101 | 0.029 | 0.042 | 0.039 | 0.003 | 0.005 | 0.01 | 6.87 | 1.03 | 9.7 | 0.1 | 0.29 | 140 | 3.169231 | 1600 | 76.7 | 2.573 | 0.108 | 0.244 | 0.628 | 0.298 | 0 | 0 | 0 | 61389.22 | 7.36 | 73.82199
0.043 | 0.3 | 0.028 | 0.0197 | 0.034 | 0.023 | 0.038 | 0.002 | 0.005 | 0.01 | 9.35 | 5.78 | 17.9 | 0.62 | 2.34 | 130 | 3.730769 | 1596 | 41.6 | 2.646 | 0.071 | 0.023 | 0.416 | 0.183 | 0 | 0 | 0 | 70156.13 | 7.55 | 73.68421
0.038 | 0.302 | 0.036 | 0.0159 | 0.027 | 0.027 | 0.048 | 0.004 | 0.005 | 0.01 | 10.5 | 0.84 | 15.3 | 0.1 | 0.21 | 110 | 4.333333 | 1612 | 31.38 | 2.456 | 0.042 | 0.123 | 0.498 | 0.156 | 0 | 0 | 0.12 | 36948.38 | 5.5 | 73.68421
0.058 | 0.319 | 0.037 | 0.0126 | 0.031 | 0.034 | 0.054 | 0.002 | 0.005 | 0.01 | 7.51 | 6.23 | 15.4 | 0.52 | 3.05 | 140 | 2.624309 | 1609 | 18.08 | 2.636 | 0.038 | 0 | 1.032 | 0.294 | 0 | 0 | 0.24 | 65569.89 | 8.2 | 73.68421
0.045 | 0.299 | 0.025 | 0.0196 | 0.044 | 0.026 | 0.042 | 0.295 | 0.005 | 0.01 | 8.37 | 6.15 | 3.41 | 0.45 | 1.51 | 110 | 2.336245 | 1593 | 72.2 | 0.82 | 0.493 | 0.191 | 1.496 | 0.547 | 0 | 0.12 | 0 | 66446.95 | 8.27 | 73.56828
0.039 | 0.248 | 0.021 | 0.0073 | 0.019 | 0.023 | 0.042 | 0.002 | 0.005 | 0.01 | 8.96 | 0.59 | 4.27 | 0.1 | 0.21 | 110 | 2.356 | 1564 | 61.38 | 2.599 | 0.24 | 0 | 1.851 | 0.501 | 0 | 0.12 | 0 | 96158.5 | 10.92 | 73.50993
0.045 | 0.238 | 0.029 | 0.0087 | 0.024 | 0.023 | 0.042 | 0.002 | 0.005 | 0.01 | 10.3 | 1.51 | 4 | 0.16 | 2.1 | 110 | 1.879121 | 1549 | 22.12 | 0 | 0.151 | 0.359 | 0.934 | 0.305 | 0 | 0 | 0 | 30552.84 | 6.37 | 73.40426
0.036 | 0.268 | 0.011 | 0.0069 | 0.016 | 0.02 | 0.036 | 0.406 | 0.005 | 0.01 | 9.5 | 3.08 | 16.9 | 0.2 | 1.93 | 130 | 4.512605 | 1564 | 71.39 | 2.569 | 0.277 | 0.156 | 1.3 | 0.563 | 0 | 0.12 | 0 | 97269.5 | 11.97 | 73.40426
0.06 | 0.34 | 0.014 | 0.0151 | 0.034 | 0.019 | 0.028 | 0.002 | 0.005 | 0.01 | 7.78 | 1.29 | 16.4 | 0.1 | 0.28 | 110 | 4.061224 | 1564 | 97.9 | 2.596 | 0.206 | 0 | 0.924 | 0.287 | 0.105 | 0 | 0.12 | 62845.92 | 9.21 | 73.33333
0.059 | 0.343 | 0.018 | 0.017 | 0.048 | 0.034 | 0.054 | 0.003 | 0.0012 | 0.001 | 11.3 | 1.07 | 12.5 | 0.1 | 0.37 | 130 | 3 | 1581 | 59.8 | 2.464 | 0.122 | 0 | 1.008 | 0.366 | 0.04 | 0 | 0.12 | 70353.84 | 9.81 | 73.33333
0.057 | 0.359 | 0.035 | 0.013 | 0.028 | 0.021 | 0.039 | 0.0036 | 0.0011 | 0.001 | 7.69 | 10.5 | 12.1 | 0.52 | 4 | 130 | 2.38764 | 1608 | 51.5 | 2.52 | 0.05 | 0 | 1.001 | 0.307 | 0.015 | 0.06 | 0 | 78520.8 | 8.04 | 73.07692
0.051 | 0.286 | 0.017 | 0.0125 | 0.035 | 0.023 | 0.034 | 0.245 | 0.005 | 0.01 | 7.16 | 7.91 | 15 | 0.48 | 2.08 | 140 | 3.496552 | 1606 | 115.7 | 3.015 | 0.161 | 0 | 1.443 | 0.529 | 0.045 | 0 | 0 | 63643.24 | 6.5 | 73.07692
0.049 | 0.277 | 0.012 | 0.0154 | 0.026 | 0.03 | 0.05 | 0.003 | 0.005 | 0.01 | 11.8 | 0.97 | 12 | 0.1 | 0.26 | 140 | 2.863874 | 1550 | 68.5 | 2.426 | 0.169 | 0.203 | 1.102 | 0.375 | 0.08 | 0 | 0.12 | 81916.07 | 12.67 | 73.06397
0.039 | 0.312 | 0.01 | 0.014 | 0.046 | 0.027 | 0.053 | 0.002 | 0.005 | 0.01 | 8.9 | 5.12 | 15.7 | 0.33 | 1.81 | 100 | 3.548611 | 1613 | 23.8 | 3.235 | 0.04 | 0 | 1.003 | 0.474 | 0 | 0 | 0 | 80324.61 | 8.53 | 72.97297
0.042 | 0.28 | 0.026 | 0.0225 | 0.034 | 0.029 | 0.048 | 0.002 | 0.005 | 0.01 | 9.04 | 0.91 | 18.3 | 0.1 | 0.24 | 120 | 3.823944 | 1575 | 68.4 | 2.501 | 0.119 | 0.096 | 0.519 | 0.143 | 0 | 0 | 0.12 | 45131.4 | 6.99 | 72.88136
0.063 | 0.347 | 0.044 | 0.0131 | 0.039 | 0.026 | 0.044 | 0.003 | 0.005 | 0.01 | 6.93 | 5.55 | 20 | 0.35 | 3.1 | 130 | 3.1875 | 1597 | 10.06 | 2.457 | 0.132 | 0 | 1.038 | 0.23 | 0.02 | 0 | 0.12 | 102730.02 | 8.95 | 72.81553
0.052 | 0.328 | 0.056 | 0.016 | 0.039 | 0.028 | 0.041 | 0.005 | 0.001 | 0.01 | 10.1 | 1.16 | 13.8 | 0.1 | 0.59 | 120 | 4.235714 | 1591 | 12.73 | 2.501 | 0 | 0 | 0.888 | 0.29 | 0 | 0 | 0.12 | 50571.29 | 8.06 | 72.72727
0.047 | 0.292 | 0.071 | 0.0105 | 0.042 | 0.026 | 0.044 | 0.011 | 0.005 | 0.01 | 10.6 | 0.83 | 10.1 | 0.1 | 0.25 | 110 | 2.61215 | 1579 | 43.5 | 3.078 | 0 | 0.094 | 1.164 | 0.738 | 0 | 0 | 0.12 | 64683.29 | 8.19 | 72.72727
0.051 | 0.319 | 0.043 | 0.012 | 0.042 | 0.027 | 0.048 | 0.0036 | 0.001 | 0.01 | 12 | 1.76 | 8.62 | 0.11 | 0.32 | 110 | 2.562791 | 1567 | 14.81 | 2.692 | 0.07 | 0 | 0.52 | 0.235 | 0 | 0 | 0.12 | 61475.01 | 8.47 | 72.72727
0.033 | 0.241 | 0.043 | 0.014 | 0.025 | 0.025 | 0.047 | 0.295 | 0.005 | 0.01 | 10.6 | 0.95 | 6.68 | 0.1 | 0.41 | 120 | 2.909548 | 1597 | 78.5 | 2.183 | 0.152 | 0.105 | 0.607 | 0.288 | 0 | 0 | 0.12 | 64930.04 | 6.94 | 72.64438
0.058 | 0.362 | 0.051 | 0.0153 | 0.049 | 0.026 | 0.046 | 0.003 | 0.005 | 0.01 | 6.98 | 6.28 | 19.8 | 0.33 | 2.48 | 110 | 2.902597 | 1622 | 44.8 | 2.543 | 0 | 0 | 0.523 | 0.121 | 0 | 0.06 | 0 | 49593.96 | 5.12 | 72.61905
0.048 | 0.35 | 0.028 | 0.0161 | 0.031 | 0.024 | 0.026 | 0.003 | 0.005 | 0.01 | 9.6 | 5.4 | 22 | 0.42 | 2.87 | 130 | 3.460317 | 1593 | 76.5 | 2.601 | 0.165 | 0 | 0.309 | 0.106 | 0 | 0.06 | 0 | 77406.84 | 9.24 | 72.60274
0.044 | 0.307 | 0.01 | 0.0144 | 0.039 | 0.034 | 0.043 | 0.002 | 0.005 | 0.01 | 11 | 1.11 | 2.7 | 0.1 | 0.48 | 100 | 2.478814 | 1609 | 16.58 | 2.576 | 0.153 | 0 | 0.568 | 0.218 | 0 | 0.12 | 0 | 52101.65 | 4.82 | 72.47706
0.049 | 0.276 | 0.063 | 0.0109 | 0.024 | 0.029 | 0.05 | 0.003 | 0.005 | 0.01 | 8.2 | 7.55 | 16.2 | 0.8 | 2.6 | 120 | 2.973154 | 1558 | 35.9 | 2.38 | 0 | 0.169 | 1.027 | 0.295 | 0 | 0 | 0.12 | 747.71 | 4.82 | 72.22222
0.039 | 0.312 | 0.025 | 0.0117 | 0.031 | 0.026 | 0.038 | 0.003 | 0.005 | 0.01 | 8.6 | 0.53 | 1.8 | 0.1 | 0.18 | 100 | 4.072727 | 1564 | 107 | 2.8 | 0.215 | 0 | 1.138 | 0.438 | 0.125 | 0.12 | 0 | 52831.66 | 8.72 | 72.22222
0.044 | 0.297 | 0.048 | 0.0141 | 0.075 | 0.03 | 0.049 | 0.002 | 0.005 | 0.01 | 9.16 | 1.05 | 5.43 | 0.1 | 0.56 | 110 | 2.093284 | 1617 | 29.35 | 2.583 | 0 | 0.066 | 0.564 | 0.152 | 0 | 0 | 0.24 | 63358.12 | 5.92 | 72.22222
0.041 | 0.308 | 0.046 | 0.0101 | 0.047 | 0.038 | 0.043 | 0.002 | 0.005 | 0.01 | 8.18 | 6.96 | 11.8 | 0.46 | 2.55 | 120 | 2.828571 | 1592 | 53 | 2.646 | 0 | 0.044 | 0.506 | 0.261 | 0 | 0 | 0.12 | 63338.33 | 10.07 | 72.22222
0.056 | 0.318 | 0.01 | 0.0253 | 0.077 | 0.028 | 0.045 | 0.003 | 0.005 | 0.01 | 13.8 | 2.48 | 3.32 | 0.17 | 4.51 | 130 | 1.527972 | 1628 | 90.8 | 2.474 | 0.197 | 0 | 1.316 | 0.388 | 0 | 0.06 | 0 | 52332.18 | 7.03 | 72.09302
0.053 | 0.319 | 0.015 | 0.0123 | 0.029 | 0.023 | 0.034 | 0.002 | 0.005 | 0.01 | 10.4 | 0.55 | 10.7 | 0.1 | 0.24 | 110 | 4.406897 | 1598 | 45.87 | 2.7 | 0.128 | 0 | 0.828 | 0.513 | 0 | 0 | 0.24 | 62643.56 | 7.11 | 71.96262
0.047 | 0.334 | 0.027 | 0.0138 | 0.05 | 0.032 | 0.072 | 0.313 | 0.005 | 0.01 | 7.18 | 4 | 5.54 | 0.59 | 2.54 | 110 | 2.929293 | 1600 | 17.29 | 2.544 | 0.102 | 0 | 1.035 | 0.487 | 0 | 0.06 | 0 | 61210.18 | 7.57 | 71.91011
0.05 | 0.303 | 0.035 | 0.012 | 0.034 | 0.023 | 0.04 | 0.008 | 0.005 | 0.01 | 8.3 | 3.75 | 26.4 | 0.19 | 3.42 | 120 | 3.849558 | 1602 | 8.73 | 2.337 | 0.013 | 0.057 | 0.957 | 0.318 | 0 | 0 | 0.12 | 58421.81 | 7.07 | 71.83099
0.051 | 0.309 | 0.038 | 0.0119 | 0.03 | 0.027 | 0.045 | 0.002 | 0.005 | 0.01 | 9.52 | 1.15 | 8.85 | 0.1 | 0.35 | 140 | 2.93299 | 1618 | 9.27 | 2.583 | 0 | 0.025 | 0.315 | 0.146 | 0 | 0 | 0.12 | 66939.36 | 6.83 | 71.83099
0.045 | 0.281 | 0.019 | 0.0158 | 0.032 | 0.021 | 0.04 | 0.002 | 0.005 | 0.01 | 8.8 | 0.87 | 4.13 | 0.1 | 0.31 | 130 | 2.093633 | 1585 | 41.1 | 2.52 | 0.116 | 0.097 | 0 | 0.2 | 0 | 0 | 0 | 86826.49 | 7.27 | 71.69811
0.05 | 0.304 | 0.041 | 0.0121 | 0.029 | 0.026 | 0.038 | 0.002 | 0.005 | 0.01 | 9.74 | 4.63 | 14.1 | 0.34 | 1.61 | 110 | 3.067485 | 1585 | 26.34 | 2.646 | 0.03 | 0.049 | 1.134 | 0.302 | 0 | 0 | 0.24 | 47271.39 | 8.36 | 71.69811
0.046 | 0.244 | 0.013 | 0.0154 | 0.017 | 0.018 | 0.04 | 0.002 | 0.005 | 0.01 | 7.95 | 1.19 | 3.83 | 0.1 | 0.45 | 110 | 1.901024 | 1572 | 57 | 2.468 | 0.166 | 0.389 | 0.925 | 0.152 | 0 | 0 | 0.24 | 64774.02 | 10.46 | 71.42857
0.048 | 0.257 | 0.04 | 0.009 | 0.024 | 0.027 | 0.05 | 0.25 | 0.0015 | 0.01 | 9.05 | 1.02 | 15.2 | 0.1 | 0.24 | 130 | 4.59375 | 1596 | 77.3 | 2.509 | 0.02 | 0.263 | 0.505 | 0.359 | 0.044 | 0.06 | 0 | 69407.06 | 7.97 | 71.42857
0.053 | 0.285 | 0.038 | 0.017 | 0.027 | 0.019 | 0.035 | 0.006 | 0.001 | 0.001 | 8.9 | 2.2 | 8.6 | 0.13 | 0.2 | 110 | 1.604027 | 1588 | 73.9 | 2.571 | 0 | 0.099 | 0.469 | 0.395 | 0 | 0 | 0 | 48677.16 | 7.32 | 71.42857
0.046 | 0.276 | 0.02 | 0.0119 | 0.028 | 0.017 | 0.027 | 0.002 | 0.005 | 0.01 | 6.88 | 1.39 | 13.2 | 0.1 | 0.41 | 110 | 3.449704 | 1594 | 42.6 | 2.519 | 0.103 | 0.147 | 0.406 | 0.104 | 0 | 0 | 0.12 | 66782.95 | 9.55 | 71.42857
0.059 | 0.302 | 0.037 | 0.0126 | 0.04 | 0.031 | 0.039 | 0.002 | 0.005 | 0.01 | 9.09 | 6.24 | 20 | 0.43 | 1.81 | 140 | 3.795082 | 1623 | 16.73 | 2.616 | 0 | 0.043 | 0.315 | 0.146 | 0 | 0 | 0.12 | 67389.77 | 5.05 | 71.42857
0.054 | 0.295 | 0.055 | 0.0142 | 0.038 | 0.018 | 0.055 | 0.003 | 0.005 | 0.01 | 8.85 | 1.82 | 26.7 | 0.1 | 2.02 | 120 | 3.37594 | 1567 | 45.8 | 2.673 | 0.039 | 0.048 | 0.521 | 0.11 | 0 | 0 | 0.12 | 80214.52 | 9.79 | 71.42857
0.035 | 0.273 | 0.032 | 0.0119 | 0.025 | 0.024 | 0.053 | 0.002 | 0.005 | 0.01 | 10.3 | 4.1 | 17.4 | 0.31 | 2.1 | 140 | 4.300813 | 1594 | 60.81 | 2.686 | 0.196 | 0 | 0.514 | 0.126 | 0 | 0 | 0.24 | 64821.3 | 6.2 | 71.42857
0.049 | 0.295 | 0.029 | 0.0108 | 0.037 | 0.015 | 0.019 | 0.002 | 0.005 | 0.01 | 10.8 | 1.08 | 13.1 | 0.1 | 0.35 | 110 | 5.243697 | 1563 | 12.67 | 2.532 | 0.065 | 0.103 | 0.517 | 0.147 | 0 | 0.06 | 0 | 61674.82 | 9.04 | 71.42857
0.033 | 0.273 | 0.01 | 0.0142 | 0.031 | 0.034 | 0.049 | 0.002 | 0.005 | 0.01 | 11.1 | 0.83 | 19.9 | 0.13 | 0.41 | 140 | 4.575 | 1593 | 45.27 | 2.563 | 0.244 | 0 | 0.317 | 0.101 | 0.02 | 0 | 0.24 | 61630.74 | 6.59 | 71.22302
0.043 | 0.25 | 0.02 | 0.0131 | 0.045 | 0.032 | 0.059 | 0.003 | 0.005 | 0.01 | 8.45 | 1.1 | 2.35 | 0.1 | 0.38 | 140 | 2.172285 | 1579 | 18.36 | 2.478 | 0.142 | 0.191 | 1.152 | 0.285 | 0 | 0 | 0 | 69176.41 | 9.9 | 71.19342
0.049 | 0.295 | 0.056 | 0.0194 | 0.032 | 0.028 | 0.039 | 0.004 | 0.005 | 0.01 | 7.7 | 0.88 | 3.7 | 0.1 | 0.27 | 120 | 1.910035 | 1596 | 20.46 | 2.596 | 0 | 0.075 | 1.042 | 0.286 | 0 | 0 | 0.12 | 75511.47 | 7.97 | 71.15385
0.041 | 0.314 | 0.018 | 0.0132 | 0.032 | 0.023 | 0.038 | 0.002 | 0.005 | 0.01 | 10.5 | 1.26 | 14 | 0.14 | 0.63 | 120 | 4.530303 | 1570 | 58.97 | 2.71 | 0.314 | 0 | 0.416 | 0.223 | 0 | 0 | 0.24 | 61313.84 | 6.99 | 71.15385
0.057 | 0.326 | 0.014 | 0.0126 | 0.041 | 0.025 | 0.025 | 0.003 | 0.005 | 0.01 | 8.52 | 5.4 | 26 | 0.3 | 2.77 | 110 | 3.588235 | 1597 | 64.9 | 2.593 | 0.117 | 0 | 0.918 | 0.32 | 0 | 0.06 | 0 | 62766.14 | 8.25 | 71.01449
0.05 | 0.334 | 0.021 | 0.0162 | 0.05 | 0.026 | 0.039 | 0.002 | 0.005 | 0.01 | 8.75 | 4.91 | 17.4 | 0.43 | 2.98 | 110 | 3.528986 | 1583 | 68.1 | 2.531 | 0.193 | 0 | 1.154 | 0.258 | 0 | 0 | 0.24 | 72217.98 | 8.47 | 70.87379
0.057 | 0.247 | 0.033 | 0.0129 | 0.041 | 0.025 | 0.041 | 0.003 | 0.005 | 0.01 | 9 | 3.04 | 10.7 | 0.34 | 2.9 | 130 | 2.078261 | 1584 | 34 | 2.491 | 0.024 | 0.198 | 0.804 | 0.357 | 0 | 0.06 | 0 | 71039.7 | 9.66 | 70.83333
0.045 | 0.274 | 0.033 | 0.0156 | 0.048 | 0.031 | 0.048 | 0.002 | 0.005 | 0.01 | 14.1 | 0.94 | 15.3 | 0.29 | 0.11 | 100 | 2.279621 | 1576 | 11.04 | 2.547 | 0.172 | 0.195 | 0.517 | 0.45 | 0.024 | 0.06 | 0 | 49559.79 | 8.97 | 70.76023
0.052 | 0.261 | 0.01 | 0.0182 | 0.029 | 0.017 | 0.026 | 0.311 | 0.005 | 0.01 | 9.61 | 1.28 | 9.75 | 0.1 | 0.33 | 110 | 1.9609375 | 1606 | 95 | 2.605 | 0.267 | 0.026 | 1.209 | 0.375 | 0.14 | 0 | 0 | 42576.99 | 6.05 | 70.7113
0.049 | 0.318 | 0.014 | 0.0234 | 0.043 | 0.024 | 0.042 | 0.003 | 0.005 | 0.01 | 9.17 | 5.9 | 18.8 | 0.39 | 3.96 | 190 | 2.6 | 1562 | 97.5 | 2.401 | 0.432 | 0.146 | 1.102 | 0.395 | 0.06 | 0 | 0.12 | 77412.88 | 11.13 | 70.58824
0.056 | 0.318 | 0.01 | 0.0124 | 0.021 | 0.012 | 0.016 | 0.002 | 0.005 | 0.01 | 13.7 | 0.98 | 7.7 | 0.1 | 0.1 | 130 | 2.526316 | 1568 | 50.6 | 3.162 | 0.139 | 0 | 0.52 | 0.135 | 0 | 0.12 | 0 | 58961.8 | 9.73 | 70.58824
0.042 | 0.298 | 0.024 | 0.013 | 0.033 | 0.029 | 0.042 | 0.002 | 0.005 | 0.01 | 8.25 | 0.98 | 3.7 | 0.1 | 0.45 | 120 | 2.328 | 1612 | 28.42 | 2.521 | 0.07 | 0.064 | 0.803 | 0.258 | 0.04 | 0 | 0.12 | 58099.79 | 7.2 | 70.58824
0.05 | 0.287 | 0.033 | 0.0148 | 0.036 | 0.03 | 0.048 | 0.003 | 0.005 | 0.01 | 11.1 | 1.07 | 10.7 | 0.1 | 0.51 | 110 | 2.54067 | 1581 | 45.8 | 2.576 | 0.037 | 0.194 | 1.074 | 0.351 | 0 | 0 | 0 | 64922.18 | 9.8 | 70.58824
0.211 | 1.058 | 0.3 | 0.0324 | 0.071 | 0.033 | 0.069 | 0.367 | 0.005 | 0.01 | 5.85 | 0.8 | 2.83 | 0.03 | 0.3 | 140 | 2.192727 | 1587 | 38.45 | 0 | 0.123 | 0.194 | 1.481 | 0.376 | 0.03 | 0.06 | 0 | 49378.76 | 6.7 | 70.37037
0.032 | 0.33 | 0.021 | 0.0177 | 0.017 | 0.014 | 0.019 | 0.004 | 0.005 | 0.01 | 7.84 | 6.57 | 2.43 | 0.61 | 4.3 | 140 | 2.141631 | 1638 | 7.35 | 2.601 | 0.115 | 0.05 | 0.517 | 0.386 | 0 | 0 | 0.24 | 57071.52 | 4.97 | 70.29703
0.052 | 0.27 | 0.057 | 0.0095 | 0.033 | 0.031 | 0.049 | 0.004 | 0.005 | 0.01 | 8.68 | 4.71 | 11.1 | 0.41 | 2.1 | 110 | 2.248804 | 1589 | 17.45 | 2.544 | 0 | 0.194 | 1.713 | 0.214 | 0 | 0.12 | 0 | 60784.97 | 7.55 | 70.14925
0.038 | 0.309 | 0.023 | 0.0166 | 0.05 | 0.044 | 0.03 | 0.003 | 0.005 | 0.01 | 5.7 | 11.65 | 17.4 | 0.88 | 3.7 | 140 | 3.161765 | 1616 | 54.3 | 2.552 | 0.138 | 0.078 | 1.25 | 0.337 | 0.02 | 0 | 0.12 | 54790.64 | 5.35 | 70.09967
0.049 | 0.278 | 0.016 | 0.0112 | 0.034 | 0.025 | 0.047 | 0.003 | 0.005 | 0.01 | 8.87 | 6.13 | 21.4 | 0.33 | 2.5 | 120 | 3.401515 | 1584 | 66.1 | 2.49 | 0.141 | 0.158 | 1.003 | 0.252 | 0 | 0.06 | 0 | 62702.44 | 8.72 | 70
0.042 | 0.315 | 0.024 | 0.0115 | 0.038 | 0.029 | 0.044 | 0.002 | 0.005 | 0.01 | 8.72 | 1.5 | 6.63 | 0.12 | 0.57 | 110 | 2.493617 | 1607 | 63.4 | 2.637 | 0.098 | 0 | 0.618 | 0.349 | 0 | 0 | 0.12 | 45038.23 | 5.82 | 69.92481
0.046 | 0.219 | 0.012 | 0.0213 | 0.022 | 0.021 | 0.031 | 0.301 | 0.005 | 0.01 | 10.1 | 0.82 | 7.64 | 0.11 | 0.67 | 100 | 2.271605 | 1623 | 78.49 | 2.701 | 0.216 | 0.375 | 0.515 | 0.146 | 0 | 0.12 | 0 | 81789.54 | 8.25 | 69.84925
0.057 | 0.254 | 0.023 | 0.0122 | 0.024 | 0.021 | 0.034 | 0.003 | 0.005 | 0.01 | 8 | 7.1 | 12.3 | 0.51 | 2.7 | 140 | 2.22439 | 1602 | 16.95 | 2.476 | 0.101 | 0.044 | 1.343 | 0.336 | 0 | 0.06 | 0 | 65386.71 | 10.47 | 69.81132
0.042 | 0.3 | 0.022 | 0.0163 | 0.061 | 0.026 | 0.045 | 0.318 | 0.005 | 0.01 | 8.71 | 0.95 | 15.5 | 0.1 | 0.22 | 130 | 5.884615 | 1608 | 68.2 | 3.226 | 0 | 0.126 | 0.5 | 0.306 | 0 | 0.06 | 0 | 60769.98 | 6.05 | 69.69697
0.043 | 0.263 | 0.034 | 0.011 | 0.021 | 0.02 | 0.034 | 0.005 | 0.005 | 0.01 | 9.99 | 4.24 | 10 | 0.44 | 3.07 | 120 | 2.395122 | 1602 | 8.17 | 2.343 | 0.035 | 0.28 | 0.418 | 0.378 | 0 | 0 | 0 | 51990.05 | 6.4 | 69.69697
0.05 | 0.282 | 0.02 | 0.0143 | 0.044 | 0.034 | 0.048 | 0.002 | 0.005 | 0.01 | 11.3 | 1.23 | 14.1 | 0.1 | 0.3 | 120 | 3.066667 | 1598 | 68.5 | 2.625 | 0.242 | 0 | 0.728 | 0.289 | 0 | 0 | 0.24 | 67230.06 | 6.68 | 69.38776
0.048 | 0.331 | 0.053 | 0.021 | 0.035 | 0.032 | 0.059 | 0.003 | 0.005 | 0.01 | 7.4 | 9.15 | 18.2 | 0.72 | 3.11 | 120 | 3.236641 | 1569 | 12.98 | 2.528 | 0 | 0 | 1.04 | 0.295 | 0 | 0 | 0.12 | 55617.59 | 8.55 | 69.38776
0.05 | 0.345 | 0.023 | 0.013 | 0.039 | 0.026 | 0.045 | 0.003 | 0.0014 | 0.001 | 10.5 | 1.44 | 13.8 | 0.1 | 0.5 | 110 | 4.88 | 1608 | 33.6 | 2.594 | 0.077 | 0 | 1.386 | 0.56 | 0 | 0.06 | 0 | 90591.92 | 6.64 | 69.28571
0.042 | 0.273 | 0.029 | 0.0129 | 0.039 | 0.025 | 0.038 | 0.002 | 0.005 | 0.01 | 8.56 | 1.48 | 6.8 | 0.18 | 0.87 | 110 | 2.480687 | 1610 | 16.96 | 2.568 | 0.099 | 0.093 | 1.136 | 0.306 | 0 | 0 | 0.24 | 52931.17 | 8.23 | 69.23077
0.045 | 0.286 | 0.052 | 0.0152 | 0.047 | 0.033 | 0.05 | 0.003 | 0.005 | 0.01 | 10.6 | 0.82 | 2.33 | 0.1 | 0.3 | 120 | 2.84186 | 1629 | 62.6 | 2.532 | 0 | 0.114 | 1.033 | 0.294 | 0 | 0 | 0.12 | 42144.41 | 4.93 | 69.23077
0.048 | 0.258 | 0.043 | 0.0125 | 0.048 | 0.031 | 0.065 | 0.003 | 0.005 | 0.01 | 6.7 | 4.83 | 14.7 | 0.33 | 3.1 | 140 | 2.241379 | 1631 | 16.85 | 2.574 | 0.067 | 0 | 1.462 | 0.264 | 0 | 0 | 0.12 | 68240.56 | 6.59 | 68.8716
0.045 | 0.353 | 0.022 | 0.0111 | 0.041 | 0.022 | 0.043 | 0.003 | 0.005 | 0.01 | 8 | 3.85 | 19.2 | 0.16 | 2.45 | 110 | 2.251309 | 1604 | 132 | 2.46 | 0.335 | 0 | 1.15 | 0.294 | 0.01 | 0 | 0.12 | 69029.33 | 9.24 | 68.75
0.053 | 0.317 | 0.03 | 0.0098 | 0.03 | 0.025 | 0.04 | 0.002 | 0.005 | 0.01 | 11.3 | 2.66 | 17.7 | 0.26 | 1.47 | 140 | 5.198113 | 1581 | 19.88 | 2.584 | 0.219 | 0 | 0 | 0.167 | 0 | 0 | 0.24 | 78395.86 | 8.32 | 68.75
0.055 | 0.367 | 0.034 | 0.0137 | 0.044 | 0.024 | 0.043 | 0.003 | 0.005 | 0.01 | 5.1 | 8.95 | 10.9 | 0.8 | 4.11 | 120 | 2.578652 | 1589 | 61.6 | 2.617 | 0.089 | 0 | 1.035 | 0.29 | 0.02 | 0.12 | 0 | 32888.2 | 6.57 | 68.68687
0.055 | 0.315 | 0.024 | 0.0203 | 0.036 | 0.028 | 0.042 | 0.002 | 0.005 | 0.01 | 11.8 | 0.26 | 15.3 | 0.31 | 2.39 | 140 | 3.530201 | 1556 | 17.28 | 2.669 | 0.283 | 0 | 0.931 | 0.62 | 0 | 0 | 0.24 | 58525.99 | 9.23 | 68.58639
0.06 | 0.303 | 0.016 | 0.0154 | 0.04 | 0.028 | 0.041 | 0.003 | 0.005 | 0.01 | 8.48 | 4.95 | 18.7 | 0.49 | 2.7 | 110 | 3.312925 | 1584 | 53.6 | 2.499 | 0.127 | 0 | 0.403 | 0.106 | 0 | 0.06 | 0 | 57069.62 | 8.11 | 68.42105
0.048 | 0.309 | 0.052 | 0.0117 | 0.049 | 0.036 | 0.051 | 0.002 | 0.005 | 0.01 | 8.05 | 8.54 | 15.9 | 0.39 | 1.88 | 140 | 3.41791 | 1592 | 40.1 | 2.69 | 0 | 0.049 | 0.512 | 0.264 | 0 | 0 | 0.24 | 57647.29 | 8.71 | 68.42105
0.048 | 0.34 | 0.027 | 0.0213 | 0.026 | 0.021 | 0.037 | 0.002 | 0.005 | 0.01 | 10.4 | 0.78 | 7.6 | 0.1 | 0.29 | 140 | 2.842857 | 1565 | 13.38 | 2.759 | 0.141 | 0 | 2.055 | 0.68 | 0.06 | 0 | 0.24 | 69531.44 | 10.6 | 68.30986
0.049 | 0.302 | 0.012 | 0.0197 | 0.033 | 0.017 | 0.026 | 0.003 | 0.005 | 0.01 | 8.08 | 11.8 | 15.5 | 0.93 | 4.62 | 130 | 2.761905 | 1594 | 86.9 | 2.572 | 0.157 | 0 | 0.742 | 0.207 | 0.022 | 0 | 0.12 | 50326.02 | 6.62 | 68.25397
0.045 | 0.25 | 0.011 | 0.0111 | 0.031 | 0.021 | 0.039 | 0.002 | 0.005 | 0.01 | 8.37 | 6.93 | 16 | 0.59 | 2.74 | 120 | 4.025 | 1577 | 55.3 | 1.094 | 0.204 | 0.217 | 0.935 | 0.342 | 0.068 | 0 | 0 | 59626.89 | 7.73 | 68.08511
0.056 | 0.262 | 0.026 | 0.0101 | 0.021 | 0.014 | 0.022 | 0.003 | 0.005 | 0.01 | 6.25 | 1.07 | 8.52 | 0.1 | 0.25 | 120 | 2.970297 | 1561 | 7.72 | 2.594 | 0.065 | 0.187 | 0.542 | 0.243 | 0 | 0.06 | 0 | 51616.55 | 10.7 | 68.08511
0.049 | 0.247 | 0.01 | 0.0092 | 0.027 | 0.028 | 0.044 | 0.003 | 0.005 | 0.01 | 7.8 | 7.83 | 19.2 | 0.45 | 3.34 | 110 | 3.064286 | 1526 | 38.1 | 2.655 | 0.203 | 0.267 | 0.701 | 0.209 | 0 | 0.06 | 0 | 71092.3 | 14.39 | 68
0.049 | 0.284 | 0.023 | 0.0089 | 0.025 | 0.026 | 0.051 | 0.003 | 0.005 | 0.01 | 8.07 | 5.57 | 14.7 | 0.49 | 2.61 | 110 | 3.417219 | 1584 | 10.86 | 2.664 | 0.109 | 0 | 1.005 | 0.414 | 0 | 0.12 | 0 | 70788.9 | 7.25 | 67.94872
0.053 | 0.299 | 0.01 | 0.0144 | 0.026 | 0.025 | 0.04 | 0.422 | 0.005 | 0.01 | 6.68 | 4.73 | 23.6 | 0.29 | 1.82 | 110 | 4.464286 | 1595 | 64.6 | 2.437 | 0.272 | 0.086 | 0.908 | 0.256 | 0 | 0 | 0.12 | 83882.5 | 8.74 | 67.74194
0.056 | 0.326 | 0.027 | 0.0116 | 0.037 | 0.025 | 0.033 | 0.003 | 0.005 | 0.01 | 7.6 | 3.04 | 3.63 | 0.32 | 5.66 | 130 | 1.555184 | 1597 | 10.33 | 2.542 | 0.078 | 0 | 0.522 | 0.206 | 0 | 0.012 | 0 | 85199.52 | 8.22 | 67.74194
0.047 | 0.297 | 0.011 | 0.0096 | 0.059 | 0.032 | 0.051 | 0.003 | 0.005 | 0.01 | 9.83 | 5.32 | 24.6 | 0.23 | 2.85 | 110 | 4.333333 | 1563 | 45.7 | 3.6 | 0.017 | 0 | 0 | 0.249 | 0 | 0 | 0.12 | 105952.82 | 10.11 | 67.61134
0.038 | 0.254 | 0.013 | 0.0113 | 0.028 | 0.028 | 0.038 | 0.002 | 0.005 | 0.01 | 8.32 | 1.07 | 3.93 | 0.1 | 0.33 | 110 | 2.424603 | 1578 | 34.06 | 2.7 | 0.172 | 0 | 1.518 | 0.444 | 0 | 0.12 | 0 | 88155.41 | 8.46 | 67.44186
0.05 | 0.29 | 0.038 | 0.0116 | 0.025 | 0.025 | 0.039 | 0.287 | 0.005 | 0.01 | 7.27 | 9.25 | 14.5 | 0.71 | 2.77 | 130 | 2.817073 | 1564 | 53.7 | 2.531 | 0.023 | 0.153 | 0.403 | 0.106 | 0 | 0 | 0.12 | 65115.54 | 10.12 | 67.3913
0.041 | 0.281 | 0.012 | 0.0145 | 0.032 | 0.023 | 0.033 | 0.002 | 0.005 | 0.01 | 10.1 | 0.97 | 14.8 | 0.1 | 0.22 | 140 | 3.732484 | 1589 | 53.24 | 2.67 | 0.271 | 0 | 0.516 | 0.135 | 0 | 0 | 0.24 | 75163.4 | 7.08 | 67.3913
0.053 | 0.306 | 0.041 | 0.01 | 0.029 | 0.029 | 0.051 | 0.0035 | 0.001 | 0.001 | 10.3 | 1.02 | 16.3 | 0.1 | 0.28 | 130 | 4.028986 | 1604 | 46.7 | 2.52 | 0.015 | 0.101 | 1.006 | 0.407 | 0 | 0.06 | 0 | 75001.55 | 10.14 | 67.27273
0.046 | 0.309 | 0.043 | 0.0154 | 0.031 | 0.021 | 0.034 | 0.002 | 0.005 | 0.01 | 8.58 | 3.98 | 15.5 | 0.31 | 1.65 | 120 | 2.964286 | 1597 | 70 | 2.457 | 0 | 0 | 0.419 | 0.336 | 0 | 0 | 0 | 62876.23 | 6.85 | 67.21311
0.065 | 0.328 | 0.047 | 0.0195 | 0.049 | 0.024 | 0.048 | 0.003 | 0.005 | 0.01 | 9.3 | 4.78 | 17.3 | 0.28 | 2.4 | 130 | 3.127517 | 1637 | 30.17 | 2.686 | 0 | 0.046 | 0.423 | 0.096 | 0 | 0 | 0.12 | 64387.48 | 3.32 | 67.21311
0.059 | 0.306 | 0.027 | 0.019 | 0.045 | 0.024 | 0.04 | 0.003 | 0.005 | 0.01 | 6.84 | 1.28 | 18.3 | 0.1 | 0.38 | 130 | 3.951389 | 1591 | 50.9 | 2.583 | 0.111 | 0.065 | 0.521 | 0.111 | 0 | 0.12 | 0 | 58246.48 | 5.81 | 67.1875
0.056 | 0.298 | 0.029 | 0.0212 | 0.036 | 0.017 | 0.023 | 0.003 | 0.005 | 0.01 | 6.67 | 0.96 | 10.4 | 0.1 | 0.3 | 110 | 2.994845 | 1562 | 41 | 2.488 | 0.092 | 0.101 | 1.108 | 0.291 | 0.04 | 0 | 0.12 | 43688.66 | 11.1 | 67.13615
0.045 | 0.332 | 0.014 | 0.0183 | 0.027 | 0.02 | 0.048 | 0.2 | 0.005 | 0.01 | 10.5 | 0.6 | 9.47 | 0.1 | 0.27 | 110 | 3.670588 | 1583 | 74.32 | 2.671 | 0.198 | 0 | 1.233 | 0.434 | 0 | 0 | 0.24 | 52209.45 | 8.39 | 66.98113
0.049 | 0.301 | 0.024 | 0.0128 | 0.035 | 0.02 | 0.035 | 0.002 | 0.005 | 0.01 | 8.02 | 8.13 | 22.2 | 0.43 | 2.19 | 110 | 4.111111 | 1601 | 42.38 | 3.125 | 0.097 | 0.149 | 0.569 | 0.195 | 0 | 0.12 | 0 | 80488.95 | 7.57 | 66.66667
0.049 | 0.272 | 0.058 | 0.0071 | 0.029 | 0.025 | 0.038 | 0.006 | 0.005 | 0.01 | 8.7 | 0.92 | 3.3 | 0.1 | 0.23 | 100 | 2.506329 | 1548 | 42.3 | 2.552 | 0 | 0.143 | 0.368 | 0.398 | 0 | 0 | 0 | 62393.43 | 9.88 | 66.66667
0.056 | 0.287 | 0.049 | 0.009 | 0.031 | 0.019 | 0.03 | 0.0062 | 0.001 | 0.001 | 6.81 | 3.38 | 20 | 0.21 | 1.69 | 110 | 3.917293 | 1591 | 56.4 | 2.561 | 0 | 0.134 | 0.468 | 0.4 | 0 | 0.12 | 0 | 51501.64 | 7.03 | 66.66667
0.053 | 0.306 | 0.039 | 0.012 | 0.03 | 0.021 | 0.036 | 0.003 | 0.001 | 0.001 | 7.56 | 3.44 | 20.5 | 0.28 | 2.04 | 100 | 4.294118 | 1600 | 67 | 2.676 | 0.157 | 0.079 | 0.418 | 0.305 | 0 | 0.06 | 0 | 56086.21 | 6.93 | 66.66667
0.045 | 0.32 | 0.017 | 0.0091 | 0.02 | 0.013 | 0.024 | 0.002 | 0.005 | 0.01 | 10.2 | 1.67 | 12.8 | 0.1 | 0.82 | 120 | 2.202703 | 1566 | 65.7 | 1.671 | 0.215 | 0 | 0 | 0.3 | 0 | 0.06 | 0 | 84268.03 | 9.1 | 66.66667
0.038 | 0.26 | 0.014 | 0.015 | 0.026 | 0.027 | 0.04 | 0.31 | 0.0014 | 0.001 | 7.54 | 7.65 | 14.1 | 0.66 | 3.9 | 110 | 2.505556 | 1604 | 100 | 2.711 | 0.136 | 0.191 | 0.403 | 0.097 | 0.012 | 0 | 0 | 90215.55 | 9.48 | 66.66667
0.045 | 0.287 | 0.049 | 0.014 | 0.044 | 0.026 | 0.044 | 0.0043 | 0.0012 | 0.001 | 13.6 | 3.72 | 21.7 | 0.17 | 3.25 | 120 | 2.653333 | 1577 | 10.11 | 2.472 | 0 | 0.173 | 0.4 | 0.4 | 0 | 0 | 0.12 | 64698.34 | 7.5 | 66.66667
0.058 | 0.333 | 0.047 | 0.013 | 0.041 | 0.024 | 0.045 | 0.002 | 0.001 | 0.01 | 13.7 | 1.33 | 16.1 | 0.1 | 0.37 | 120 | 4.075188 | 1571 | 36.3 | 2.51 | 0.037 | 0 | 0.93 | 0.354 | 0 | 0 | 0.12 | 66346.18 | 10.36 | 66.66667
0.054 | 0.302 | 0.018 | 0.0137 | 0.039 | 0.024 | 0.04 | 0.002 | 0.005 | 0.01 | 8.25 | 1.14 | 4.78 | 0.1 | 0.31 | 120 | 2.717489 | 1599 | 41.8 | 2.707 | 0.132 | 0.073 | 0.573 | 0.15 | 0 | 0.12 | 0 | 70453.29 | 8.15 | 66.66667
0.042 | 0.322 | 0.018 | 0.016 | 0.023 | 0.02 | 0.031 | 0.002 | 0.005 | 0.01 | 10.6 | 0.8 | 15.7 | 0.1 | 0.21 | 110 | 5.034783 | 1612 | 34.05 | 2.489 | 0.106 | 0 | 0.399 | 0.354 | 0 | 0 | 0.12 | 51896.33 | 6.17 | 66.66667
0.05 | 0.329 | 0.074 | 0.0145 | 0.042 | 0.024 | 0.041 | 0.002 | 0.005 | 0.01 | 9.44 | 5.84 | 20.4 | 0.34 | 3.25 | 110 | 3.182482 | 1656 | 25.92 | 2.513 | 0 | 0 | 0.302 | 0.18 | 0 | 0 | 0.12 | 41275.41 | 3.39 | 66.66667
0.041 | 0.309 | 0.045 | 0.0111 | 0.032 | 0.022 | 0.048 | 0.006 | 0.005 | 0.01 | 8.23 | 6.19 | 19.2 | 0.31 | 2.23 | 110 | 2.793548 | 1584 | 7.75 | 2.567 | 0 | 0 | 0.698 | 0.193 | 0 | 0.06 | 0 | 77734.88 | 8.71 | 66.66667
0.039 | 0.3 | 0.036 | 0.0161 | 0.027 | 0.021 | 0.027 | 0.002 | 0.005 | 0.01 | 11.6 | 1.5 | 15.1 | 0.1 | 0.28 | 110 | 4.829268 | 1618 | 12.63 | 2.689 | 0.041 | 0.176 | 0.573 | 0.147 | 0 | 0.12 | 0 | 61013.06 | 5.01 | 66.66667
0.035 | 0.279 | 0.026 | 0.013 | 0.03 | 0.024 | 0.035 | 0.0088 | 0.005 | 0.01 | 7.83 | 0.62 | 4.74 | 0.1 | 0.27 | 100 | 2.803571 | 1628 | 56.2 | 2.627 | 0.073 | 0.073 | 0.805 | 0.423 | 0 | 0 | 0.24 | 58150.61 | 4.65 | 66.66667
0.04 | 0.343 | 0.033 | 0.0181 | 0.026 | 0.029 | 0.041 | 0.003 | 0.005 | 0.01 | 10 | 1.32 | 11.1 | 0.1 | 0.3 | 120 | 4.42446 | 1597 | 70 | 2.597 | 0.03 | 0.251 | 0.989 | 0.561 | 0 | 0.12 | 0 | 50109.84 | 7.49 | 66.66667
0.047 | 0.287 | 0.04 | 0.0116 | 0.026 | 0.026 | 0.04 | 0.004 | 0.005 | 0.01 | 8.44 | 4.68 | 18.2 | 0.35 | 2.21 | 140 | 3.012579 | 1598 | 8.64 | 2.554 | 0 | 0 | 1.038 | 0.295 | 0 | 0 | 0.24 | 94920.05 | 9.87 | 66.66667
0.048 | 0.295 | 0.047 | 0.01 | 0.026 | 0.03 | 0.056 | 0.0036 | 0.001 | 0.01 | 9.13 | 5.35 | 20 | 0.25 | 2.4 | 120 | 4.327273 | 1566 | 50.7 | 2.612 | 0 | 0.077 | 1.044 | 0.328 | 0 | 0 | 0.24 | 83413.41 | 8.97 | 66.66667
0.055 | 0.32 | 0.022 | 0.0234 | 0.038 | 0.021 | 0.038 | 0.003 | 0.005 | 0.01 | 9.9 | 1.05 | 2.94 | 0.1 | 0.36 | 110 | 1.801347 | 1532 | 56 | 2.542 | 0.099 | 0 | 0.957 | 0.263 | 0.08 | 0 | 0.12 | 75622.53 | 13.61 | 66.38655
0.057 | 0.262 | 0.037 | 0.0099 | 0.026 | 0.026 | 0.028 | 0.005 | 0.005 | 0.01 | 9.35 | 4.45 | 30.6 | 0.26 | 2.75 | 110 | 4.21 | 1619 | 17.43 | 2.585 | 0.053 | 0.211 | 0.605 | 0.19 | 0.04 | 0 | 0.12 | 43032.49 | 5.22 | 66.29213
0.06 | 0.296 | 0.039 | 0.0123 | 0.037 | 0.025 | 0.041 | 0.002 | 0.005 | 0.01 | 8.62 | 7.6 | 25.3 | 0.4 | 1.85 | 110 | 4.41 | 1610 | 13.83 | 2.542 | 0.017 | 0.045 | 0.315 | 0.146 | 0 | 0 | 0.12 | 52882.16 | 5.98 | 66.10169
0.04 | 0.275 | 0.011 | 0.0106 | 0.026 | 0.022 | 0.04 | 0.002 | 0.005 | 0.01 | 9.99 | 0.59 | 1.99 | 0.1 | 0.21 | 100 | 3.946429 | 1576 | 75.8 | 2.703 | 0.148 | 0 | 0.568 | 0.219 | 0 | 0.06 | 0 | 65936.09 | 8.12 | 66.10169
0.039 | 0.292 | 0.015 | 0.0103 | 0.021 | 0.02 | 0.019 | 0.002 | 0.005 | 0.01 | 9.75 | 4.33 | 18.7 | 0.21 | 1.93 | 120 | 3.35461 | 1586 | 65 | 2.6 | 0.106 | 0 | 0.799 | 0.451 | 0 | 0.06 | 0 | 69583.71 | 9.03 | 66.10169
0.043 | 0.283 | 0.02 | 0.0158 | 0.042 | 0.028 | 0.038 | 0.002 | 0.005 | 0.01 | 8.39 | 4.8 | 17 | 0.34 | 1.82 | 110 | 2.975 | 1617 | 98.6 | 2.64 | 0.071 | 0.133 | 0.517 | 0.147 | 0.044 | 0 | 0.12 | 50377.11 | 5.84 | 66.10169
0.047 | 0.406 | 0.063 | 0.0188 | 0.046 | 0.03 | 0.05 | 0.002 | 0.005 | 0.01 | 7.45 | 8.24 | 11.2 | 0.69 | 3.26 | 120 | 2.456044 | 1575 | 58.9 | 1.557 | 0.197 | 0 | 0.514 | 0.141 | 0 | 0 | 0.24 | 36475.48 | 6.31 | 66.03774
0.048 | 0.301 | 0.017 | 0.0217 | 0.039 | 0.024 | 0.052 | 0.003 | 0.005 | 0.01 | 7.75 | 4.03 | 22 | 0.35 | 2.11 | 140 | 3.25 | 1628 | 77 | 2.469 | 0.116 | 0 | 1.16 | 0.396 | 0.02 | 0.06 | 0 | 69214.41 | 6.76 | 65.98639
0.046 | 0.313 | 0.013 | 0.0133 | 0.034 | 0.027 | 0.04 | 0.003 | 0.005 | 0.01 | 9.86 | 1.4 | 4.66 | 0.1 | 0.28 | 120 | 2.575758 | 1587 | 72.9 | 2.635 | 0.118 | 0.045 | 1.446 | 0.315 | 0 | 0.06 | 0 | 57061.82 | 8.96 | 65.98639
0.055 | 0.301 | 0.054 | 0.0132 | 0.051 | 0.028 | 0.042 | 0.003 | 0.005 | 0.01 | 5.59 | 1.22 | 2.06 | 0.1 | 0.23 | 120 | 2.6875 | 1591 | 19.24 | 2.576 | 0 | 0.093 | 0.515 | 0.133 | 0 | 0.12 | 0 | 34327.38 | 7.94 | 65.97938
0.036 | 0.253 | 0.01 | 0.006 | 0.034 | 0.031 | 0.038 | 0.279 | 0.005 | 0.01 | 9.46 | 2.49 | 16 | 0.15 | 0.5 | 110 | 5.418182 | 1533 | 103 | 2.494 | 0.227 | 0 | 1 | 0.58 | 0 | 0 | 0 | 80821.23 | 11.47 | 65.95745
0.047 | 0.332 | 0.024 | 0.009 | 0.041 | 0.03 | 0.051 | 0.335 | 0.005 | 0.01 | 9.08 | 3.25 | 20 | 0.18 | 1.7 | 100 | 2.99359 | 1570 | 5.08 | 2.375 | 0.109 | 0 | 1.039 | 0.319 | 0 | 0.06 | 0 | 52028.07 | 8.33 | 65.95745
0.047 | 0.262 | 0.012 | 0.0121 | 0.03 | 0.025 | 0.044 | 0.002 | 0.005 | 0.01 | 9.62 | 4 | 5.74 | 0.27 | 0.78 | 140 | 2.616114 | 1606 | 63.44 | 2.669 | 0.12 | 0 | 1.005 | 0.68 | 0 | 0 | 0 | 80091.65 | 6.87 | 65.73209
0.048 | 0.326 | 0.024 | 0.0113 | 0.043 | 0.041 | 0.045 | 0.002 | 0.005 | 0.01 | 9.84 | 2.75 | 20 | 0.19 | 1.63 | 120 | 3.392857 | 1583 | 58 | 2.694 | 0.098 | 0 | 1.034 | 0.268 | 0 | 0.12 | 0 | 52340.3 | 9.13 | 65.73209
0.05 | 0.277 | 0.01 | 0.0122 | 0.03 | 0.024 | 0.047 | 0.002 | 0.005 | 0.01 | 10.7 | 5.27 | 12.3 | 0.6 | 2.46 | 120 | 3.633803 | 1574 | 42.4 | 0 | 0.157 | 0.1 | 0.831 | 0.355 | 0.016 | 0 | 0 | 56129.8 | 7.04 | 65.51724
0.052 | 0.303 | 0.018 | 0.0134 | 0.032 | 0.026 | 0.04 | 0.003 | 0.005 | 0.01 | 6.2 | 0.7 | 3.13 | 0.1 | 0.25 | 110 | 2.595041 | 1617 | 80.1 | 2.32 | 0.084 | 0.071 | 0.707 | 0.263 | 0 | 0.06 | 0 | 61454.62 | 8.23 | 65.51724
0.046 | 0.259 | 0.026 | 0.0133 | 0.034 | 0.033 | 0.046 | 0.003 | 0.005 | 0.01 | 8.9 | 1.04 | 2.7 | 0.1 | 0.24 | 100 | 2.52521 | 1586 | 39.7 | 3.63 | 0 | 0.196 | 0.423 | 0.104 | 0 | 0.06 | 0 | 45333.09 | 7.63 | 65.51724
0.043 | 0.3 | 0.061 | 0.0117 | 0.046 | 0.055 | 0.037 | 0.004 | 0.005 | 0.01 | 10.6 | 2.97 | 19 | 0.2 | 2.53 | 110 | 3.255172 | 1557 | 16.97 | 2.573 | 0 | 0 | 0.803 | 0.271 | 0 | 0 | 0 | 72351.01 | 11.59 | 65.51724
0.052 | 0.342 | 0.034 | 0.0133 | 0.029 | 0.019 | 0.031 | 0.002 | 0.005 | 0.01 | 7.85 | 8.4 | 22.3 | 0.37 | 1.82 | 140 | 4.372549 | 1590 | 19.7 | 1.548 | 0.398 | 0.055 | 1.839 | 0.436 | 0 | 0 | 0.12 | 37395.32 | 6.05 | 65.40362
0.062 | 0.327 | 0.033 | 0.0165 | 0.043 | 0.015 | 0.023 | 0.003 | 0.005 | 0.01 | 6.83 | 1.2 | 17 | 0.1 | 0.27 | 130 | 4.160839 | 1612 | 18.05 | 2.615 | 0.042 | 0 | 0.397 | 0.091 | 0 | 0.12 | 0 | 56271.64 | 5.46 | 65.27778
0.053 | 0.298 | 0.023 | 0.0173 | 0.038 | 0.028 | 0.055 | 0.003 | 0.005 | 0.01 | 9 | 8.2 | 17.2 | 0.58 | 3.95 | 120 | 2.791946 | 1548 | 60 | 2.411 | 0.104 | 0.1 | 1.008 | 0.317 | 0.04 | 0 | 0.12 | 69121.12 | 9.79 | 65.17413
0.051 | 0.273 | 0.052 | 0.0139 | 0.034 | 0.024 | 0.033 | 0.005 | 0.005 | 0.01 | 8.12 | 5.34 | 19.5 | 0.5 | 2.56 | 130 | 3.253425 | 1598 | 6.21 | 2.512 | 0 | 0.083 | 0.941 | 0.398 | 0 | 0.06 | 0 | 56754.73 | 6.79 | 65.15152
0.041 | 0.27 | 0.021 | 0.0117 | 0.024 | 0.021 | 0.029 | 0.002 | 0.005 | 0.01 | 8.2 | 1.55 | 2.57 | 0.1 | 0.94 | 110 | 3.963415 | 1554 | 82.2 | 3.202 | 0.077 | 0.166 | 0.603 | 0.193 | 0 | 0 | 0.12 | 74259.75 | 8.86 | 65.11628
0.038 | 0.295 | 0.037 | 0.0144 | 0.037 | 0.036 | 0.061 | 0.002 | 0.005 | 0.01 | 9.98 | 0.62 | 2.87 | 0.1 | 0.25 | 100 | 2.25188 | 1579 | 22.03 | 2.627 | 0.029 | 0.066 | 1.041 | 0.294 | 0 | 0 | 0.12 | 63665.98 | 9.06 | 65.11628
0.05 | 0.292 | 0.06 | 0.009 | 0.031 | 0.027 | 0.04 | 0.005 | 0.005 | 0.01 | 8.75 | 0.84 | 12.1 | 0.1 | 0.69 | 120 | 2.166667 | 1548 | 31.8 | 2.736 | 0 | 0 | 0.397 | 0.351 | 0 | 0.06 | 0 | 66261.84 | 10.65 | 64.91228
0.053 | 0.289 | 0.027 | 0.0158 | 0.051 | 0.026 | 0.044 | 0.003 | 0.005 | 0.01 | 6.94 | 0.98 | 16.8 | 0.1 | 0.21 | 140 | 3.704403 | 1626 | 23.82 | 2.563 | 0.059 | 0 | 0.476 | 0.094 | 0 | 0.12 | 0 | 46599.64 | 2.62 | 64.91228
0.054 | 0.316 | 0.042 | 0.0202 | 0.034 | 0.027 | 0.046 | 0.002 | 0.005 | 0.01 | 8.18 | 0.35 | 7 | 0.1 | 0.22 | 130 | 2.738532 | 1598 | 31.12 | 2.687 | 0.233 | 0 | 0.932 | 0.568 | 0 | 0 | 0.24 | 59230.22 | 8.04 | 64.91228
0.048 | 0.32 | 0.01 | 0.0157 | 0.042 | 0.027 | 0.047 | 0.002 | 0.005 | 0.01 | 7.56 | 6.76 | 10.6 | 0.85 | 3.05 | 130 | 2.634921 | 1583 | 72.7 | 2.604 | 0.235 | 0.045 | 0.508 | 0.184 | 0 | 0 | 0.12 | 75463.98 | 10.12 | 64.91228
0.046 | 0.315 | 0.027 | 0.0177 | 0.066 | 0.036 | 0.051 | 0.002 | 0.005 | 0.01 | 9.59 | 3.82 | 24.1 | 0.34 | 1.28 | 120 | 4.647619 | 1595 | 46.4 | 2.656 | 0.079 | 0.048 | 0.807 | 0.308 | 0 | 0 | 0.12 | 60511.65 | 7.53 | 64.91228
0.045 | 0.3 | 0.011 | 0.0167 | 0.043 | 0.037 | 0.048 | 0.309 | 0.005 | 0.01 | 9.58 | 3.49 | 13 | 0.26 | 1.71 | 120 | 2.407035 | 1589 | 78.3 | 2.667 | 0.201 | 0.067 | 0.825 | 0.296 | 0 | 0 | 0.12 | 67495.93 | 8.18 | 64.82412
0.052 | 0.32 | 0.046 | 0.0142 | 0.047 | 0.027 | 0.04 | 0.003 | 0.005 | 0.01 | 4.9 | 0.77 | 2.1 | 0.1 | 0.22 | 120 | 2.673554 | 1606 | 36.7 | 2.552 | 0 | 0.045 | 0.414 | 0.136 | 0 | 0.12 | 0 | 63538.57 | 10.89 | 64.77273
0.037 | 0.236 | 0.02 | 0.015 | 0.039 | 0.027 | 0.046 | 0.003 | 0.001 | 0.001 | 5.7 | 13.1 | 22.8 | 0.65 | 2.9 | 140 | 4.236559 | 1549 | 59.3 | 2.468 | 0.146 | 0.274 | 1.155 | 0.318 | 0 | 0 | 0 | 73583.43 | 10.5 | 64.70588
0.054 | 0.316 | 0.036 | 0.0168 | 0.037 | 0.026 | 0.035 | 0.002 | 0.005 | 0.01 | 8.96 | 6.38 | 15.5 | 0.54 | 3.58 | 130 | 2.319372 | 1595 | 37.1 | 2.52 | 0.036 | 0 | 0.616 | 0.23 | 0 | 0 | 0.12 | 47472.35 | 5.78 | 64.28571
0.027 | 0.374 | 0.01 | 0.0084 | 0.03 | 0.012 | 0.021 | 0.002 | 0.005 | 0.01 | 7.63 | 5.04 | 13.1 | 0.74 | 2.36 | 120 | 4.2 | 1556 | 35.48 | 2.822 | 0.399 | 0 | 0.836 | 0.596 | 0 | 0 | 0.12 | 97650.56 | 10.64 | 64.28571
0.037 | 0.3 | 0.049 | 0.0118 | 0.018 | 0.019 | 0.033 | 0.004 | 0.005 | 0.01 | 8.85 | 5.56 | 15.8 | 0.44 | 3.24 | 110 | 3.163265 | 1601 | 64.2 | 2.658 | 0 | 0 | 0.794 | 0.471 | 0 | 0 | 0 | 54271.82 | 6.72 | 64.28571
0.053 | 0.331 | 0.04 | 0.0088 | 0.039 | 0.035 | 0.055 | 0.003 | 0.005 | 0.01 | 13.3 | 0.65 | 10.1 | 0.1 | 0.2 | 110 | 3.487805 | 1573 | 3.89 | 2.573 | 0.119 | 0.117 | 0.601 | 0.194 | 0 | 0.12 | 0 | 46706.53 | 8.33 | 64.28571
0.047 | 0.274 | 0.034 | 0.014 | 0.037 | 0.021 | 0.039 | 0.002 | 0.005 | 0.01 | 8.17 | 6.89 | 15.7 | 0.47 | 2.11 | 110 | 2.889571 | 1596 | 53.4 | 2.641 | 0.043 | 0.169 | 0.517 | 0.148 | 0 | 0 | 0.12 | 51709.76 | 7.29 | 64.28571
0.05 | 0.285 | 0.062 | 0.0106 | 0.039 | 0.027 | 0.047 | 0.003 | 0.005 | 0.01 | 6.97 | 5.93 | 5.03 | 0.8 | 3.41 | 130 | 2 | 1594 | 45.3 | 2.48 | 0 | 0.099 | 0.612 | 0.19 | 0 | 0.06 | 0 | 65184.34 | 8.48 | 64.07186
0.055 | 0.266 | 0.032 | 0.0098 | 0.042 | 0.027 | 0.038 | 0.003 | 0.005 | 0.01 | 7.44 | 8.23 | 24.8 | 0.34 | 3.37 | 130 | 3.142857 | 1580 | 68.3 | 2.499 | 0.132 | 0.186 | 0.416 | 0.104 | 0.02 | 0 | 0.12 | 77938.28 | 9.06 | 64.0625
0.044 | 0.305 | 0.03 | 0.0089 | 0.024 | 0.029 | 0.054 | 0.005 | 0.005 | 0.01 | 6.5 | 0.81 | 3.3 | 0.1 | 0.26 | 110 | 2.447581 | 1557 | 62.7 | 2.737 | 0.052 | 0.048 | 0.932 | 0.355 | 0 | 0 | 0.12 | 136644.27 | 11.44 | 64.03509
0.054 | 0.259 | 0.036 | 0.0107 | 0.052 | 0.03 | 0.037 | 0.003 | 0.005 | 0.01 | 8.34 | 0.97 | 2.47 | 0.1 | 0.26 | 130 | 2.995327 | 1582 | 25.27 | 2.594 | 0.081 | 0.216 | 0.413 | 0.105 | 0 | 0 | 0.12 | 51700.86 | 7.17 | 63.88889
0.043 | 0.331 | 0.021 | 0.0121 | 0.034 | 0.027 | 0.049 | 0.002 | 0.005 | 0.01 | 16.8 | 0.79 | 7.28 | 0.1 | 0.2 | 100 | 3.910959 | 1610 | 58.1 | 2.683 | 0.126 | 0 | 0.514 | 0.244 | 0 | 0 | 0 | 69711.45 | 6.12 | 63.73057
0.045 | 0.29 | 0.074 | 0.0171 | 0.091 | 0.036 | 0.05 | 0.542 | 0.005 | 0.01 | 7.7 | 4.25 | 19.2 | 0.21 | 2.65 | 120 | 4.07377 | 1581 | 12.75 | 2.283 | 0.193 | 0.589 | 0.503 | 0.369 | 0 | 0.06 | 0 | 86206.4 | 9.53 | 63.63636
0.059 | 0.35 | 0.045 | 0.0163 | 0.039 | 0.017 | 0.027 | 0.006 | 0.005 | 0.01 | 10.5 | 2.14 | 19 | 0.13 | 1.83 | 110 | 2.946746 | 1578 | 60.9 | 2.586 | 0.098 | 0 | 0.925 | 0.286 | 0.08 | 0 | 0.12 | 65672.3 | 9.23 | 63.63636
0.054 | 0.301 | 0.037 | 0.013 | 0.046 | 0.03 | 0.054 | 0.0039 | 0.001 | 0.01 | 12.9 | 1.85 | 16.7 | 0.1 | 0.31 | 130 | 3.919118 | 1579 | 30.5 | 2.646 | 0.046 | 0.07 | 0.502 | 0.321 | 0 | 0 | 0.12 | 78008.75 | 11.06 | 63.63636
0.055 | 0.379 | 0.021 | 0.0181 | 0.049 | 0.026 | 0.047 | 0.003 | 0.005 | 0.01 | 7.65 | 0.92 | 1.71 | 0.1 | 0.24 | 120 | 2.556017 | 1570 | 59.2 | 2.595 | 0.094 | 0 | 1.457 | 0.376 | 0.02 | 0.12 | 0 | 102730.02 | 8.95 | 63.54167
0.064 | 0.312 | 0.022 | 0.0157 | 0.033 | 0.018 | 0.04 | 0.002 | 0.005 | 0.01 | 6.52 | 0.96 | 2.35 | 0.1 | 0.24 | 120 | 3.051643 | 1605 | 46.1 | 2.436 | 0.118 | 0 | 0.52 | 0.342 | 0 | 0 | 0 | 56480.28 | 6.38 | 63.41463
0.043 | 0.302 | 0.027 | 0.0116 | 0.04 | 0.028 | 0.037 | 0.002 | 0.005 | 0.01 | 9.76 | 3.08 | 6.2 | 0.29 | 2.51 | 120 | 2.258621 | 1613 | 77.99 | 2.674 | 0.234 | 0 | 0.502 | 0.36 | 0 | 0 | 0.12 | 58706.61 | 5.26 | 63.41463
0.057 | 0.284 | 0.023 | 0.0112 | 0.02 | 0.02 | 0.023 | 0.002 | 0.005 | 0.01 | 8.5 | 8.17 | 24.6 | 0.38 | 2.42 | 120 | 3.962963 | 1605 | 14.82 | 2.575 | 0.119 | 0.096 | 0.886 | 0.293 | 0 | 0 | 0.12 | 66358 | 11.38 | 63.35079
0.059 | 0.352 | 0.024 | 0.0167 | 0.035 | 0.027 | 0.04 | 0.002 | 0.005 | 0.01 | 7.43 | 1.49 | 15.8 | 0.1 | 0.29 | 110 | 4 | 1590 | 56.6 | 1.566 | 0.251 | 0 | 0.614 | 0.191 | 0 | 0 | 0.12 | 41827.77 | 5.4 | 63.30275
0.052 | 0.348 | 0.042 | 0.0245 | 0.037 | 0.017 | 0.03 | 0.005 | 0.005 | 0.01 | 7.15 | 1.44 | 8.48 | 0.1 | 0.28 | 110 | 2.502203 | 1549 | 67.2 | 2.615 | 0.201 | 0 | 0.918 | 0.39 | 0.12 | 0 | 0.12 | 57792.3 | 9.87 | 63.30275
0.042 | 0.333 | 0.014 | 0.0123 | 0.038 | 0.025 | 0.036 | 0.003 | 0.005 | 0.01 | 8.5 | 6.27 | 22.5 | 0.47 | 3.23 | 140 | 3.006944 | 1560 | 45.3 | 2.437 | 0.077 | 0 | 2.045 | 0.443 | 0.02 | 0.06 | 0 | 60476.4 | 9.97 | 63.23529
0.051 | 0.343 | 0.044 | 0.0131 | 0.056 | 0.033 | 0.053 | 0.003 | 0.005 | 0.01 | 7.93 | 1.28 | 4.29 | 0.1 | 0.22 | 110 | 2.23828125 | 1568 | 56 | 2.646 | 0.049 | 0 | 0.922 | 0.268 | 0 | 0.06 | 0 | 54861.38 | 11.41 | 63.19018
0.044 | 0.343 | 0.027 | 0.0082 | 0.03 | 0.023 | 0.04 | 0.004 | 0.005 | 0.01 | 7.1 | 10.9 | 13.8 | 0.57 | 3.93 | 140 | 2.174603 | 1583 | 6.04 | 2.492 | 0.043 | 0 | 0.504 | 0.17 | 0 | 0.06 | 0 | 48866.67 | 9.07 | 63.15789
0.045 | 0.348 | 0.039 | 0.0169 | 0.021 | 0.013 | 0.014 | 0.003 | 0.005 | 0.01 | 9.9 | 3.37 | 18 | 0.26 | 2.05 | 110 | 3.075 | 1593 | 63.3 | 2.573 | 0.128 | 0 | 0.933 | 0.286 | 0.06 | 0 | 0.12 | 44594.49 | 5.85 | 62.96296
0.039 | 0.279 | 0.03 | 0.007 | 0.037 | 0.049 | 0.057 | 0.003 | 0.005 | 0.01 | 11.2 | 1.49 | 15 | 0.11 | 0.27 | 140 | 5.826923 | 1588 | 8.67 | 2.6 | 0.075 | 0.063 | 0.495 | 0.352 | 0 | 0 | 0.12 | 59302.25 | 7.17 | 62.96296
0.047 | 0.297 | 0.017 | 0.0176 | 0.035 | 0.09 | 0.049 | 0.002 | 0.005 | 0.01 | 7.14 | 6.56 | 25.9 | 0.29 | 3.7 | 120 | 4.188679 | 1590 | 59.7 | 2.531 | 0.182 | 0.098 | 1.032 | 0.283 | 0 | 0 | 0.12 | 64299.7 | 8.25 | 62.6556
0.041 | 0.313 | 0.012 | 0.01 | 0.028 | 0.036 | 0.045 | 0.002 | 0.005 | 0.01 | 9.38 | 4.39 | 20 | 0.21 | 2.19 | 120 | 4.324561 | 1604 | 107 | 2.616 | 0.178 | 0.054 | 0.521 | 0.147 | 0.025 | 0 | 0.24 | 85646.52 | 8.43 | 62.61682
0.049 | 0.317 | 0.037 | 0.0111 | 0.023 | 0.018 | 0.025 | 0.002 | 0.005 | 0.01 | 8.37 | 7 | 18.4 | 0.56 | 2.31 | 140 | 3.81746 | 1561 | 48 | 2.426 | 0.038 | 0.145 | 0.312 | 0.2 | 0 | 0 | 0 | 66549.42 | 9.35 | 62.5
0.056 | 0.335 | 0.036 | 0.015 | 0.025 | 0.026 | 0.034 | 0.006 | 0.0013 | 0.001 | 10.3 | 1.23 | 18.2 | 0.1 | 0.28 | 130 | 3.943662 | 1576 | 48.1 | 2.509 | 0.063 | 0 | 1.506 | 0.455 | 0 | 0.06 | 0 | 69256.68 | 8.48 | 62.5
0.04 | 0.288 | 0.01 | 0.0142 | 0.035 | 0.025 | 0.04 | 0.002 | 0.005 | 0.01 | 8.85 | 5.82 | 13.5 | 0.35 | 1.44 | 110 | 3.329114 | 1592 | 78.6 | 2.731 | 0.286 | 0.196 | 0.418 | 0.252 | 0 | 0 | 0.12 | 46053.85 | 5.7 | 62.36559
0.044 | 0.305 | 0.026 | 0.0157 | 0.05 | 0.027 | 0.052 | 0.002 | 0.005 | 0.01 | 9.33 | 6.12 | 17.9 | 0.35 | 1.53 | 110 | 3.714286 | 1617 | 22.65 | 2.626 | 0.106 | 0.05 | 0.609 | 0.437 | 0 | 0 | 0.24 | 94562.47 | 9.07 | 62.36559
0.03 | 0.234 | 0.01 | 0.0084 | 0.013 | 0.018 | 0.027 | 0.002 | 0.005 | 0.01 | 5.79 | 12.6 | 16.7 | 0.52 | 1.08 | 130 | 4.444444 | 1614 | 100.1 | 2.678 | 0.352 | 0.144 | 1.033 | 0.394 | 0 | 0 | 0.3 | 43679.25 | 7.01 | 62.3431
0.047 | 0.261 | 0.037 | 0.0109 | 0.019 | 0.011 | 0.013 | 0.002 | 0.005 | 0.01 | 8.13 | 0.99 | 2.24 | 0.1 | 0.25 | 140 | 2.518519 | 1590 | 63.3 | 2.561 | 0.036 | 0.192 | 0.309 | 0.133 | 0 | 0 | 0.12 | 55659.82 | 7.01 | 62.26415
0.041 | 0.263 | 0.032 | 0.013 | 0.023 | 0.019 | 0.032 | 0.004 | 0.005 | 0.01 | 9.33 | 5.7 | 19.2 | 0.45 | 1.78 | 120 | 4.813725 | 1600 | 70.6 | 2.437 | 0.092 | 0.293 | 0.498 | 0.259 | 0.032 | 0 | 0.12 | 43725.15 | 6.23 | 62.26415
0.062 | 0.292 | 0.025 | 0.0141 | 0.056 | 0.023 | 0.038 | 0.003 | 0.005 | 0.01 | 9.6 | 1.01 | 14.8 | 0.1 | 0.25 | 130 | 3.411043 | 1584 | 50.8 | 2.53 | 0.099 | 0.059 | 0.851 | 0.322 | 0 | 0 | 0 | 73058.3 | 9.41 | 62.26415
0.045 | 0.304 | 0.027 | 0.0138 | 0.033 | 0.029 | 0.049 | 0.002 | 0.005 | 0.01 | 14.1 | 2.12 | 22.6 | 0.1 | 1.21 | 100 | 4.504762 | 1554 | 27.2 | 2.744 | 0.063 | 0.069 | 0.51 | 0.148 | 0 | 0 | 0.12 | 59125.24 | 10.58 | 62.26415
0.045 | 0.276 | 0.015 | 0.015 | 0.024 | 0.029 | 0.046 | 0.004 | 0.005 | 0.01 | 8.2 | 0.83 | 10.2 | 0.03 | 0.09 | 130 | 2.958763 | 1610 | 76.1 | 2.447 | 0.131 | 0.169 | 0.803 | 0.311 | 0.048 | 0 | 0.12 | 76249.63 | 9.49 | 62.16216
0.046 | 0.352 | 0.025 | 0.0135 | 0.039 | 0.032 | 0.046 | 0.002 | 0.005 | 0.01 | 12.3 | 1.2 | 12.9 | 0.11 | 0.32 | 100 | 4.253623 | 1614 | 65.55 | 2.618 | 0.251 | 0 | 1.006 | 0.526 | 0 | 0 | 0.24 | 90282.48 | 7.07 | 61.95652
0.042 | 0.29 | 0.01 | 0.0128 | 0.022 | 0.013 | 0.02 | 0.002 | 0.005 | 0.01 | 6.31 | 0.69 | 3.24 | 0.1 | 0.26 | 120 | 2.464286 | 1569 | 72.4 | 2.566 | 0.211 | 0.093 | 0.404 | 0.155 | 0.072 | 0 | 0.12 | 58584.97 | 8.44 | 61.90476
0.032 | 0.255 | 0.01 | 0.012 | 0.022 | 0.025 | 0.021 | 0.28 | 0.001 | 0.01 | 9.02 | 4.83 | 13.3 | 0.28 | 3.59 | 140 | 2.473404 | 1600 | 39.39 | 3.136 | 0.24 | 0.16 | 1.037 | 0.431 | 0 | 0.12 | 0 | 110047.32 | 8.67 | 61.90476
0.046 | 0.294 | 0.028 | 0.0198 | 0.052 | 0.035 | 0.055 | 0.003 | 0.005 | 0.01 | 12.4 | 0.95 | 2.26 | 0.1 | 0.26 | 140 | 2.827907 | 1595 | 56.2 | 2.594 | 0.073 | 0.059 | 0.842 | 0.357 | 0.022 | 0 | 0 | 51279.43 | 7.01 | 61.78862
0.057 | 0.35 | 0.01 | 0.027 | 0.077 | 0.033 | 0.051 | 0.003 | 0.005 | 0.01 | 9 | 6.25 | 20 | 0.5 | 2.18 | 140 | 3.071429 | 1620 | 88.9 | 2.816 | 0.176 | 0 | 0.614 | 0.164 | 0 | 0.06 | 0 | 68547.99 | 6.83 | 61.53846
0.041 | 0.295 | 0.026 | 0.01 | 0.029 | 0.026 | 0.051 | 0.0024 | 0.001 | 0.01 | 9.82 | 2.47 | 14.9 | 0.23 | 1.98 | 140 | 2.730769 | 1574 | 19.57 | 2.608 | 0.107 | 0 | 1.004 | 0.569 | 0 | 0 | 0.24 | 67713.27 | 8.97 | 61.53846
0.056 | 0.311 | 0.045 | 0.013 | 0.036 | 0.023 | 0.039 | 0.002 | 0.005 | 0.01 | 9.81 | 2.73 | 2.4 | 0.29 | 2.67 | 110 | 1.91791 | 1647 | 10.24 | 2.542 | 0 | 0 | 0.317 | 0.145 | 0 | 0 | 0.12 | 49535.08 | 4.45 | 61.53846
0.042 | 0.323 | 0.031 | 0.0147 | 0.041 | 0.036 | 0.048 | 0.002 | 0.005 | 0.01 | 10.1 | 1.1 | 3.89 | 0.13 | 0.46 | 130 | 3.078049 | 1571 | 40.9 | 2.699 | 0.063 | 0 | 0.507 | 0.241 | 0 | 0 | 0.12 | 53576.26 | 9.28 | 61.53846
0.057 | 0.337 | 0.016 | 0.0167 | 0.046 | 0.027 | 0.046 | 0.003 | 0.005 | 0.01 | 6.08 | 5.68 | 15.7 | 0.55 | 2.96 | 120 | 2.867052 | 1576 | 54.4 | 2.588 | 0.217 | 0 | 2.057 | 0.383 | 0 | 0.12 | 0 | 77035.45 | 10 | 61.44578
0.061 | 0.34 | 0.033 | 0.0122 | 0.062 | 0.036 | 0.042 | 0.003 | 0.005 | 0.01 | 7.98 | 6.86 | 21.8 | 0.35 | 3.53 | 140 | 2.720779 | 1599 | 39.6 | 2.473 | 0.04 | 0 | 0.502 | 0.192 | 0 | 0.06 | 0 | 45405.59 | 6.31 | 61.25
0.035 | 0.279 | 0.026 | 0.0144 | 0.027 | 0.03 | 0.039 | 0.002 | 0.005 | 0.01 | 10.2 | 1.69 | 14.6 | 0.14 | 0.41 | 130 | 3.758389 | 1589 | 12.19 | 2.583 | 0.097 | 0.148 | 0 | 0.288 | 0 | 0 | 0.12 | 59740.25 | 8.22 | 61.16505
0.059 | 0.299 | 0.031 | 0.013 | 0.039 | 0.025 | 0.048 | 0.0031 | 0.001 | 0.001 | 10 | 1.14 | 11 | 0.1 | 0.33 | 110 | 3.015873 | 1595 | 80.6 | 2.625 | 0.088 | 0.147 | 0.462 | 0.148 | 0 | 0 | 0 | 62290.24 | 6.86 | 61.11111
0.056 | 0.323 | 0.017 | 0.0143 | 0.035 | 0.017 | 0.021 | 0.003 | 0.005 | 0.01 | 7.03 | 7.09 | 15.8 | 0.44 | 5.2 | 130 | 2.911392 | 1609 | 134 | 2.627 | 0.178 | 0 | 1.002 | 0.29 | 0.08 | 0.06 | 0 | 77040.09 | 7.17 | 61.06195
0.045 | 0.264 | 0.04 | 0.0138 | 0.043 | 0.024 | 0.057 | 0.002 | 0.005 | 0.01 | 9.75 | 5.3 | 19.8 | 0.24 | 1.61 | 130 | 3.239437 | 1552 | 66.4 | 2.567 | 0.085 | 0.199 | 0.395 | 0.356 | 0.04 | 0 | 0.12 | 70820.98 | 12.04 | 61.03896
0.048 | 0.293 | 0.01 | 0.0102 | 0.032 | 0.027 | 0.043 | 0.003 | 0.005 | 0.01 | 7.26 | 9.9 | 16.6 | 0.48 | 3.32 | 120 | 3.130435 | 1582 | 95 | 2.542 | 0.196 | 0.099 | 0.803 | 0.241 | 0 | 0.06 | 0 | 73439.55 | 9.06 | 60.97561
0.065 | 0.249 | 0.019 | 0.0117 | 0.017 | 0.016 | 0.025 | 0.002 | 0.005 | 0.01 | 8.74 | 1.45 | 8.93 | 0.19 | 0.42 | 130 | 3.575581 | 1559 | 28.64 | 2.784 | 0.292 | 0.11 | 0.521 | 0.793 | 0.02 | 0 | 0.24 | 87307.95 | 9.37 | 60.91205
0.047 | 0.251 | 0.016 | 0.0129 | 0.036 | 0.025 | 0.032 | 0.002 | 0.005 | 0.01 | 9.82 | 5.23 | 15.7 | 0.5 | 1.81 | 120 | 3.641791 | 1606 | 74 | 2.572 | 0.148 | 0.199 | 0 | 0.097 | 0 | 0 | 0 | 53903.98 | 6.93 | 60.89385
0.044 | 0.314 | 0.018 | 0.0117 | 0.031 | 0.028 | 0.042 | 0.002 | 0.005 | 0.01 | 9.67 | 0.32 | 13.3 | 1.49 | 0.38 | 130 | 4.656489 | 1584 | 44.61 | 2.678 | 0.286 | 0 | 0.311 | 0.493 | 0 | 0 | 0.24 | 77195.8 | 8.19 | 60.78431
0.041 | 0.3 | 0.018 | 0.0151 | 0.035 | 0.023 | 0.045 | 0.002 | 0.005 | 0.01 | 10.2 | 1.07 | 4.13 | 0.1 | 0.52 | 120 | 2.741071 | 1612 | 68.9 | 2.654 | 0.132 | 0.067 | 0.572 | 0.152 | 0 | 0 | 0.24 | 58825.75 | 6.1 | 60.78431
0.044 | 0.344 | 0.06 | 0.0163 | 0.031 | 0.022 | 0.044 | 0.329 | 0.005 | 0.01 | 8.56 | 3.6 | 20.3 | 0.27 | 2.19 | 120 | 3.146667 | 1590 | 9.73 | 2.49 | 0.049 | 0 | 1.011 | 0.303 | 0 | 0 | 0.12 | 78010.33 | 8.82 | 60.39604
0.057 | 0.295 | 0.01 | 0.0154 | 0.049 | 0.023 | 0.04 | 0.003 | 0.005 | 0.01 | 7.18 | 5.85 | 19.1 | 0.37 | 2.73 | 140 | 2.896774 | 1623 | 21.49 | 2.625 | 0.207 | 0.107 | 0.906 | 0.283 | 0.03 | 0.06 | 0 | 84386.16 | 7.48 | 60.39604
0.044 | 0.325 | 0.036 | 0.0205 | 0.045 | 0.037 | 0.058 | 0.002 | 0.005 | 0.01 | 9.66 | 1.04 | 17 | 0.1 | 0.25 | 120 | 3.770833 | 1618 | 86.1 | 2.604 | 0.063 | 0 | 1.537 | 0.411 | 0 | 0.12 | 0 | 53172.88 | 6.54 | 60.39604
0.059 | 0.366 | 0.047 | 0.0136 | 0.046 | 0.015 | 0.022 | 0.005 | 0.005 | 0.01 | 7.82 | 4.77 | 22 | 0.24 | 1.67 | 110 | 3.142857 | 1630 | 18.75 | 2.553 | 0 | 0 | 0.954 | 0.243 | 0 | 0.06 | 0 | 45435.79 | 5.52 | 60.34483
0.06 | 0.289 | 0.05 | 0.0136 | 0.049 | 0.027 | 0.036 | 0.003 | 0.005 | 0.01 | 9.11 | 4.49 | 27.5 | 0.26 | 1.75 | 140 | 3.616667 | 1602 | 52 | 2.49 | 0 | 0.099 | 1.541 | 0.39 | 0 | 0.06 | 0 | 45824.05 | 6.92 | 60.199
0.044 | 0.294 | 0.01 | 0.0143 | 0.03 | 0.025 | 0.047 | 0.002 | 0.005 | 0.01 | 10.5 | 0.86 | 11.1 | 0.1 | 0.28 | 140 | 4.168919 | 1602 | 28.78 | 2.7 | 0.151 | 0 | 1.452 | 0.531 | 0 | 0 | 0 | 90223.34 | 8.11 | 60.14493
0.049 | 0.269 | 0.01 | 0.0139 | 0.036 | 0.03 | 0.033 | 0.002 | 0.005 | 0.01 | 8.44 | 0.89 | 2.26 | 0.1 | 0.24 | 130 | 2.214286 | 1526 | 65.6 | 2.995 | 0.32 | 0.045 | 1.512 | 0.623 | 0 | 0 | 0 | 78147.64 | 10.18 | 60
0.043 | 0.294 | 0.032 | 0.0131 | 0.038 | 0.027 | 0.042 | 0.004 | 0.005 | 0.01 | 7.7 | 7.33 | 26.6 | 0.32 | 3.25 | 140 | 4.16 | 1602 | 68.9 | 2.558 | 0.058 | 0.081 | 1.55 | 0.385 | 0 | 0.06 | 0 | 71822.73 | 10.54 | 60
0.04 | 0.288 | 0.025 | 0.0131 | 0.033 | 0.026 | 0.039 | 0.002 | 0.005 | 0.01 | 9.65 | 1.1 | 4.11 | 0.13 | 0.63 | 110 | 1.875887 | 1575 | 63.8 | 2.583 | 0.097 | 0 | 1.149 | 0.306 | 0.044 | 0 | 0.24 | 54695.48 | 9 | 60
0.034 | 0.313 | 0.087 | 0.0156 | 0.032 | 0.027 | 0.041 | 0.014 | 0.005 | 0.01 | 7.8 | 0.95 | 4.35 | 0.2 | 0.22 | 120 | 3.823529 | 1543 | 4.94 | 2.317 | 0 | 0.088 | 0.515 | 0.141 | 0 | 0 | 0.24 | 33805.93 | 7.28 | 60
0.051 | 0.279 | 0.01 | 0.0113 | 0.021 | 0.017 | 0.01 | 0.002 | 0.005 | 0.01 | 10.9 | 1.13 | 13.9 | 0.16 | 0.41 | 110 | 3.632258 | 1575 | 67.09 | 2.741 | 0.261 | 0.213 | 0.571 | 0.149 | 0 | 0.12 | 0 | 81504.03 | 8.46 | 60
0.122 | 0.424 | 0.08 | 0.0113 | 0.031 | 0.024 | 0.034 | 0.281 | 0.005 | 0.01 | 11.3 | 0.74 | 10.9 | 0.1 | 0.24 | 140 | 6.43 | 1571 | 55.4 | 0.136 | 0.551 | 0.47 | 1.021 | 0.281 | 0 | 0.12 | 0 | 134301.77 | 14.87 | 60
0.053 | 0.31 | 0.043 | 0.0099 | 0.04 | 0.027 | 0.042 | 0.002 | 0.005 | 0.01 | 8.97 | 0.8 | 7.87 | 0.1 | 0.25 | 110 | 2.551724 | 1606 | 53.4 | 2.652 | 0.015 | 0.038 | 0.514 | 0.147 | 0 | 0 | 0.12 | 53351.88 | 7.42 | 60
0.054 | 0.311 | 0.01 | 0.0123 | 0.041 | 0.023 | 0.03 | 0.003 | 0.005 | 0.01 | 6.7 | 10.6 | 20.5 | 0.42 | 3.44 | 150 | 2.677852 | 1587 | 53.1 | 2.479 | 0.11 | 0 | 0.503 | 0.305 | 0 | 0.06 | 0 | 76100.95 | 7.85 | 59.53757
0.051 | 0.334 | 0.051 | 0.0164 | 0.042 | 0.017 | 0.026 | 0.003 | 0.005 | 0.01 | 11.3 | 0.94 | 12.8 | 0.1 | 0.27 | 110 | 3.072626 | 1569 | 49.9 | 2.457 | 0 | 0 | 0.399 | 0.304 | 0.02 | 0 | 0.12 | 62726.88 | 8.55 | 59.45946
0.045 | 0.239 | 0.023 | 0.0165 | 0.03 | 0.023 | 0.043 | 0.002 | 0.005 | 0.01 | 8.5 | 6.2 | 16.4 | 0.42 | 1.6 | 130 | 4 | 1591 | 18.91 | 2.427 | 0.096 | 0.234 | 0.612 | 0.286 | 0 | 0.12 | 0 | 71442.98 | 8.3 | 59.45946
0.052 | 0.27 | 0.016 | 0.0159 | 0.042 | 0.028 | 0.043 | 0.003 | 0.005 | 0.01 | 8.2 | 7.76 | 20 | 0.58 | 2.68 | 130 | 3.230769 | 1585 | 66.1 | 2.551 | 0.3 | 0.154 | 0.928 | 0.266 | 0.02 | 0 | 0.12 | 76613.56 | 7.78 | 59.34959
0.05 | 0.308 | 0.03 | 0.0101 | 0.026 | 0.021 | 0.039 | 0.003 | 0.005 | 0.01 | 9.97 | 4.52 | 25 | 0.34 | 2.17 | 120 | 3.373016 | 1614 | 69.9 | 2.469 | 0.041 | 0.101 | 0.804 | 0.218 | 0 | 0 | 0 | 39124.16 | 7.15 | 59.25926
0.039 | 0.335 | 0.05 | 0.0159 | 0.029 | 0.021 | 0.027 | 0.314 | 0.005 | 0.01 | 9.86 | 3.7 | 22.8 | 0.27 | 2.18 | 110 | 3.828125 | 1573 | 29.2 | 2.562 | 0.028 | 0 | 0.402 | 0.211 | 0 | 0 | 0 | 69757.2 | 9.17 | 59.18367
0.055 | 0.283 | 0.047 | 0.0107 | 0.053 | 0.03 | 0.05 | 0.004 | 0.005 | 0.01 | 11.1 | 1.77 | 20 | 0.1 | 0.92 | 120 | 3.517986 | 1581 | 43.9 | 2.562 | 0 | 0.155 | 0.4 | 0.333 | 0.02 | 0 | 0.12 | 55084.32 | 9.06 | 59.18367
0.044 | 0.304 | 0.032 | 0.017 | 0.041 | 0.029 | 0.04 | 0.002 | 0.005 | 0.01 | 10.8 | 0.54 | 12.5 | 0.1 | 0.22 | 120 | 3.940789 | 1571 | 44.09 | 2.53 | 0.103 | 0 | 1.014 | 0.714 | 0.045 | 0 | 0.24 | 58761.51 | 9.28 | 59.18367
0.052 | 0.36 | 0.033 | 0.0132 | 0.041 | 0.029 | 0.05 | 0.003 | 0.005 | 0.01 | 7 | 7.18 | 18.7 | 0.38 | 3.04 | 110 | 2.926667 | 1586 | 39.9 | 2.583 | 0.048 | 0 | 1.885 | 0.382 | 0.02 | 0.06 | 0 | 52892.63 | 7.6 | 59.01639
0.054 | 0.285 | 0.014 | 0.0137 | 0.047 | 0.029 | 0.052 | 0.003 | 0.005 | 0.01 | 5.7 | 10.7 | 14.5 | 0.69 | 2.7 | 140 | 3.047297 | 1594 | 74.9 | 2.603 | 0.135 | 0 | 1.04 | 0.271 | 0 | 0.06 | 0 | 75704.98 | 9 | 58.97436
0.045 | 0.296 | 0.025 | 0.0106 | 0.043 | 0.049 | 0.057 | 0.002 | 0.005 | 0.01 | 11.7 | 0.59 | 3.12 | 0.1 | 0.23 | 100 | 2.586207 | 1553 | 53.2 | 2.654 | 0.085 | 0 | 1.028 | 0.387 | 0 | 0 | 0 | 75964.34 | 10.7 | 58.95522
0.051 | 0.325 | 0.028 | 0.0112 | 0.036 | 0.036 | 0.04 | 0.002 | 0.005 | 0.01 | 11.5 | 0.66 | 10.9 | 0.1 | 0.16 | 120 | 3.932886 | 1581 | 67.9 | 2.606 | 0.131 | 0 | 0.519 | 0.146 | 0.022 | 0 | 0.24 | 72502.86 | 8.81 | 58.90411
0.051 | 0.275 | 0.042 | 0.017 | 0.033 | 0.031 | 0.058 | 0.28 | 0.001 | 0.01 | 9.62 | 4.53 | 14.2 | 0.52 | 3.03 | 140 | 3.04321 | 1626 | 87.61 | 2.529 | 0.151 | 0.058 | 0.502 | 0.624 | 0 | 0 | 0.24 | 71748.83 | 5.75 | 58.82353
0.042 | 0.298 | 0.021 | 0.0119 | 0.028 | 0.026 | 0.056 | 0.002 | 0.005 | 0.01 | 8.65 | 6.24 | 19.6 | 0.43 | 3.27 | 130 | 3.439394 | 1599 | 80.6 | 2.656 | 0.077 | 0.029 | 0.522 | 0 | 0.022 | 0 | 0.12 | 49547.81 | 6.8 | 58.76289
0.054 | 0.328 | 0.038 | 0.0101 | 0.039 | 0.027 | 0.053 | 0.003 | 0.005 | 0.01 | 9.41 | 1.28 | 18 | 0.1 | 0.32 | 130 | 3.675497 | 1592 | 23.72 | 2.426 | 0.051 | 0 | 0.85 | 0.353 | 0 | 0 | 0.12 | 51254.83 | 8.25 | 58.7156
0.05 | 0.287 | 0.038 | 0.0169 | 0.039 | 0.026 | 0.035 | 0.005 | 0.005 | 0.01 | 9.14 | 1.26 | 20.4 | 0.1 | 0.46 | 120 | 4.545455 | 1587 | 62.9 | 2.634 | 0.022 | 0.144 | 0.807 | 0.208 | 0.02 | 0 | 0.12 | 46862.32 | 9.58 | 58.57988
0.055 | 0.362 | 0.02 | 0.0143 | 0.042 | 0.023 | 0.036 | 0.003 | 0.005 | 0.01 | 5.87 | 0.75 | 2.44 | 0.1 | 0.24 | 120 | 2.501992 | 1571 | 56.4 | 2.551 | 0.147 | 0 | 1.034 | 0.283 | 0 | 0.12 | 0 | 74093.45 | 7.46 | 58.57988
0.047 | 0.33 | 0.049 | 0.0132 | 0.027 | 0.025 | 0.039 | 0.005 | 0.005 | 0.01 | 9.79 | 1.09 | 11.9 | 0.1 | 0.6 | 100 | 4.514925 | 1570 | 55.9 | 2.662 | 0.066 | 0 | 1.028 | 0.389 | 0 | 0 | 0.24 | 57419.13 | 8.18 | 58.54922
0.058 | 0.308 | 0.038 | 0.0135 | 0.052 | 0.031 | 0.046 | 0.009 | 0.005 | 0.01 | 7.21 | 9.11 | 20 | 0.78 | 3.59 | 140 | 3.606557 | 1602 | 4.78 | 2.53 | 0.043 | 0.071 | 0.637 | 0.44 | 0 | 0.12 | 0 | 40494.56 | 7.36 | 58.33333
0.05 | 0.311 | 0.044 | 0.015 | 0.078 | 0.043 | 0.065 | 0.0039 | 0.001 | 0.01 | 12.1 | 0.89 | 12.6 | 0.1 | 0.28 | 130 | 2.87234 | 1591 | 45 | 2.626 | 0.031 | 0 | 0.81 | 0.393 | 0 | 0 | 0 | 74916.57 | 7.67 | 58.33333
0.053 | 0.307 | 0.02 | 0.0172 | 0.024 | 0.017 | 0.023 | 0.002 | 0.005 | 0.01 | 10.2 | 2.93 | 8.5 | 0.35 | 2.38 | 100 | 2.224215 | 1633 | 66.8 | 2.563 | 0.095 | 0.095 | 0.521 | 0.109 | 0 | 0.12 | 0 | 53309.29 | 4.12 | 58.33333
0.041 | 0.332 | 0.044 | 0.011 | 0.031 | 0.03 | 0.045 | 0.308 | 0.005 | 0.01 | 8.54 | 2.97 | 21.6 | 0.23 | 2.11 | 120 | 3.25 | 1585 | 15.17 | 2.414 | 0.012 | 0 | 0.804 | 0.314 | 0 | 0 | 0.12 | 79805.44 | 9.8 | 57.98319
0.124 | 0.564 | 0.108 | 0.0131 | 0.041 | 0.035 | 0.061 | 0.003 | 0.005 | 0.01 | 5.5 | 7.38 | 19.2 | 0.61 | 2.68 | 130 | 3.471429 | 1592 | 78.6 | 0 | 0.798 | 1.402 | 0.301 | 0.201 | 0 | 0 | 0 | 147608.67 | 12.11 | 57.74648
0.053 | 0.314 | 0.019 | 0.0111 | 0.046 | 0.028 | 0.04 | 0.003 | 0.005 | 0.01 | 9.9 | 0.88 | 4.8 | 0.1 | 0.24 | 120 | 2.696429 | 1567 | 53.8 | 2.462 | 0.136 | 0.043 | 1.394 | 0.319 | 0.03 | 0.06 | 0 | 73798.91 | 10.14 | 57.62712
0.055 | 0.305 | 0.028 | 0.0122 | 0.022 | 0.018 | 0.026 | 0.003 | 0.005 | 0.01 | 8.68 | 4.71 | 17.6 | 0.4 | 2.38 | 120 | 3.801527 | 1598 | 11.49 | 2.447 | 0.04 | 0 | 0 | 0.292 | 0 | 0 | 0 | 61352.06 | 8.2 | 57.44681
0.051 | 0.282 | 0.028 | 0.0119 | 0.035 | 0.016 | 0.021 | 0.002 | 0.005 | 0.01 | 9.08 | 1.47 | 2.21 | 0.1 | 0.3 | 140 | 2.354839 | 1589 | 58 | 2.562 | 0.048 | 0.142 | 0.316 | 0.142 | 0 | 0 | 0 | 72336.12 | 7.76 | 57.44681
0.068 | 0.339 | 0.025 | 0.0148 | 0.08 | 0.036 | 0.051 | 0.003 | 0.005 | 0.01 | 10.3 | 0.92 | 6.01 | 0.1 | 0.26 | 130 | 3.284946 | 1609 | 64.4 | 2.497 | 0.111 | 0 | 0.503 | 0.26 | 0 | 0.06 | 0 | 81581.91 | 7.73 | 57.44681
0.034 | 0.238 | 0.036 | 0.011 | 0.025 | 0.021 | 0.034 | 0.0038 | 0.001 | 0.001 | 9.76 | 5.85 | 22.2 | 0.29 | 2.82 | 120 | 3.541667 | 1619 | 30.82 | 1.671 | 0.056 | 0.312 | 0.738 | 0.384 | 0.016 | 0.06 | 0 | 54815.36 | 5.49 | 57.14286
0.047 | 0.321 | 0.022 | 0.014 | 0.027 | 0.02 | 0.037 | 0.0021 | 0.001 | 0.01 | 9.4 | 5.4 | 18 | 0.44 | 2.5 | 110 | 4.216667 | 1591 | 32.11 | 2.602 | 0.213 | 0 | 1.5 | 0.401 | 0 | 0.12 | 0 | 64613.11 | 7.2 | 57.14286
0.055 | 0.361 | 0.01 | 0.0176 | 0.046 | 0.025 | 0.049 | 0.003 | 0.005 | 0.01 | 4.04 | 12.37 | 2.84 | 1.02 | 4.95 | 120 | 2.017778 | 1604 | 68.8 | 2.597 | 0.212 | 0 | 2.06 | 0.399 | 0.04 | 0.12 | 0 | 55352.39 | 7.2 | 57.05521
0.054 | 0.292 | 0.02 | 0.0151 | 0.047 | 0.029 | 0.059 | 0.003 | 0.005 | 0.01 | 7.28 | 3.01 | 14.6 | 0.23 | 2.3 | 140 | 2.538462 | 1626 | 89.8 | 2.602 | 0.084 | 0 | 1.039 | 0.274 | 0 | 0 | 0.12 | 59601.93 | 5.77 | 57.00935
0.048 | 0.303 | 0.02 | 0.0159 | 0.025 | 0.034 | 0.027 | 0.003 | 0.005 | 0.01 | 7.6 | 9.67 | 25.2 | 0.56 | 2.7 | 120 | 4.09 | 1604 | 9.61 | 2.563 | 0.112 | 0.048 | 0.629 | 0.293 | 0 | 0 | 0 | 64878.12 | 9.03 | 56.98925
0.052 | 0.28 | 0.054 | 0.0075 | 0.031 | 0.024 | 0.036 | 0.279 | 0.005 | 0.01 | 8.81 | 1.03 | 2.95 | 0.1 | 0.22 | 80 | 2.450413 | 1561 | 20.42 | 2.562 | 0.047 | 0.13 | 0.418 | 0.398 | 0 | 0 | 0 | 67208.72 | 9.23 | 56.52174
0.061 | 0.32 | 0.033 | 0.0132 | 0.082 | 0.041 | 0.067 | 0.003 | 0.005 | 0.01 | 8.88 | 4.78 | 5.02 | 0.61 | 3.05 | 130 | 2.04918 | 1560 | 44.2 | 2.483 | 0.063 | 0 | 0.607 | 0.344 | 0.04 | 0 | 0.12 | 87153.92 | 12.14 | 56.52174
0.053 | 0.342 | 0.028 | 0.0172 | 0.046 | 0.025 | 0.052 | 0.002 | 0.005 | 0.01 | 8.88 | 6.83 | 12.4 | 0.52 | 2.35 | 110 | 2.764706 | 1614 | 62 | 2.574 | 0.058 | 0 | 0.303 | 0.093 | 0 | 0 | 0 | 62222.45 | 6.48 | 56.52174
0.035 | 0.267 | 0.019 | 0.0135 | 0.035 | 0.038 | 0.068 | 0.002 | 0.005 | 0.01 | 9.2 | 7.8 | 14.8 | 0.51 | 1.9 | 140 | 4.04 | 1606 | 46.29 | 2.539 | 0.098 | 0 | 0.515 | 0.132 | 0 | 0 | 0.24 | 68948.7 | 5.08 | 56.52174
0.043 | 0.273 | 0.016 | 0.0131 | 0.022 | 0.023 | 0.038 | 0.002 | 0.005 | 0.01 | 8.3 | 5.39 | 15 | 0.69 | 3.14 | 140 | 3.875 | 1585 | 17.65 | 2.815 | 0.199 | 0 | 1.43 | 0.674 | 0 | 0 | 0 | 74841.02 | 7.36 | 56.52174
0.037 | 0.054 | 0.01 | 0.0084 | 0.023 | 0.024 | 0.035 | 0.291 | 0.005 | 0.01 | 11.1 | 3.44 | 18.2 | 0.38 | 1.33 | 130 | 4.322314 | 1627 | 277.3 | 3.165 | 0.398 | 0 | 1.501 | 0.888 | 0 | 0 | 0.3 | 102203.45 | 9.23 | 56.52174
0.035 | 0.289 | 0.025 | 0.0091 | 0.026 | 0.027 | 0.045 | 0.002 | 0.005 | 0.01 | 10.7 | 0.7 | 8.7 | 0.1 | 0.24 | 130 | 2.781553 | 1575 | 22 | 2.631 | 0.216 | 0 | 0.625 | 0.135 | 0 | 0 | 0.24 | 69132.59 | 7.17 | 56.52174
0.048 | 0.3 | 0.031 | 0.0128 | 0.029 | 0.023 | 0.042 | 0.002 | 0.005 | 0.01 | 8.42 | 5.54 | 18.8 | 0.33 | 2.46 | 110 | 3.366197 | 1602 | 56.3 | 2.657 | 0.085 | 0.072 | 0.573 | 0.15 | 0 | 0 | 0.24 | 67771.83 | 7.78 | 56.52174
0.043 | 0.318 | 0.054 | 0.0123 | 0.038 | 0.027 | 0.043 | 0.003 | 0.005 | 0.01 | 10.1 | 1.5 | 3.9 | 0.15 | 0.39 | 110 | 2.799065 | 1624 | 48.8 | 2.531 | 0 | 0 | 0.573 | 0.153 | 0 | 0 | 0.24 | 55863.92 | 4.54 | 56.52174
0.054 | 0.298 | 0.021 | 0.0139 | 0.029 | 0.016 | 0.025 | 0.003 | 0.005 | 0.01 | 9.53 | 5.48 | 30 | 0.26 | 3.01 | 140 | 4.446878 | 1586 | 8.65 | 2.548 | 0.142 | 0.043 | 0.832 | 0.292 | 0 | 0 | 0 | 68217.8 | 9.07 | 56.28415
0.037 | 0.216 | 0.038 | 0.0126 | 0.024 | 0.031 | 0.038 | 0.004 | 0.005 | 0.01 | 8.88 | 4.43 | 21.8 | 0.24 | 2.25 | 110 | 4.112069 | 1579 | 63.8 | 2.436 | 0.095 | 0.454 | 0.497 | 0.332 | 0.032 | 0 | 0.12 | 42915.81 | 8.02 | 56.14035
0.035 | 0.226 | 0.01 | 0.0101 | 0.017 | 0.018 | 0.027 | 0.002 | 0.005 | 0.01 | 8 | 1.2 | 10.2 | 0.3 | 1.21 | 140 | 3.288235 | 1554 | 27.7 | 2.447 | 0.401 | 0.301 | 1.034 | 0.391 | 0 | 0 | 0.24 | 80836.65 | 9.04 | 56
0.056 | 0.331 | 0.03 | 0.0114 | 0.039 | 0.029 | 0.053 | 0.003 | 0.005 | 0.01 | 8.59 | 1.06 | 6.72 | 0.1 | 0.27 | 120 | 2.648649 | 1578 | 61.3 | 2.636 | 0.099 | 0 | 0.827 | 0.301 | 0 | 0 | 0.12 | 57831.9 | 10.47 | 55.8011
0.038 | 0.061 | 0.01 | 0.0201 | 0.03 | 0.019 | 0.033 | 0.293 | 0.005 | 0.01 | 8.92 | 4.68 | 17.5 | 0.63 | 3.35 | 140 | 3.870229 | 1564 | 46.47 | 2.735 | 0.04 | 0 | 1.003 | 0.565 | 0.03 | 0 | 0.24 | 58978.48 | 8.99 | 55.77396
0.044 | 0.341 | 0.032 | 0.0114 | 0.035 | 0.022 | 0.031 | 0.005 | 0.005 | 0.01 | 9.77 | 0.92 | 6.15 | 0.1 | 0.26 | 140 | 2.638393 | 1600 | 9.59 | 2.502 | 0.049 | 0 | 1.043 | 0.254 | 0 | 0.06 | 0 | 61437.51 | 8.04 | 55.66502
0.036 | 0.285 | 0.025 | 0.0113 | 0.024 | 0.024 | 0.035 | 0.002 | 0.005 | 0.01 | 10.1 | 3.79 | 24.5 | 0.27 | 1.3 | 120 | 4.93 | 1562 | 44.43 | 2.656 | 0.285 | 0 | 0.729 | 0.34 | 0 | 0 | 0.24 | 58840.52 | 8.75 | 55.66502
0.059 | 0.313 | 0.028 | 0.019 | 0.075 | 0.024 | 0.046 | 0.0038 | 0.0014 | 0.001 | 7.6 | 3.74 | 21.5 | 0.2 | 1.96 | 120 | 3 | 1610 | 62.5 | 2.668 | 0.079 | 0 | 0.995 | 0.287 | 0.03 | 0.06 | 0 | 89431.59 | 8.39 | 55.55556
0.053 | 0.317 | 0.042 | 0.0169 | 0.052 | 0.028 | 0.045 | 0.003 | 0.005 | 0.01 | 8.2 | 5.56 | 26.5 | 0.29 | 2.94 | 120 | 3.176 | 1599 | 44.7 | 2.553 | 0 | 0 | 1.03 | 0.271 | 0 | 0.12 | 0 | 54041.61 | 8.37 | 55.43478
0.048 | 0.32 | 0.022 | 0.0192 | 0.047 | 0.029 | 0.059 | 0.003 | 0.005 | 0.01 | 9.67 | 0.93 | 3.06 | 0.1 | 0.35 | 130 | 1.957143 | 1616 | 81.8 | 2.533 | 0.1 | 0 | 0.61 | 0.262 | 0.04 | 0 | 0.12 | 69489.09 | 6.69 | 55.35714
0.041 | 0.285 | 0.018 | 0.0097 | 0.025 | 0.022 | 0.025 | 0.004 | 0.005 | 0.01 | 11.6 | 0.64 | 9.57 | 0.13 | 0.2 | 140 | 5.622807 | 1579 | 66.94 | 3.257 | 0 | 0 | 1.033 | 0.479 | 0.04 | 0 | 0.24 | 61590.09 | 8.99 | 55.28455
0.048 | 0.323 | 0.011 | 0.0157 | 0.037 | 0.029 | 0.052 | 0.002 | 0.005 | 0.01 | 7.94 | 4.92 | 23.2 | 0.23 | 2.68 | 120 | 3.318182 | 1575 | 66.3 | 2.51 | 0.163 | 0 | 1.449 | 0.403 | 0 | 0.12 | 0 | 52143.3 | 9.55 | 54.91803
0.059 | 0.345 | 0.028 | 0.0228 | 0.037 | 0.019 | 0.038 | 0.002 | 0.005 | 0.01 | 11 | 0.62 | 7.57 | 0.1 | 0.35 | 140 | 2.827751 | 1565 | 13.43 | 2.659 | 0.113 | 0 | 1.497 | 0.703 | 0 | 0 | 0.24 | 81219.25 | 9.6 | 54.73251
0.055 | 0.3 | 0.01 | 0.0204 | 0.04 | 0.021 | 0.036 | 0.003 | 0.005 | 0.01 | 9.47 | 0.4 | 13 | 0.1 | 0.21 | 140 | 3.365714 | 1586 | 79.1 | 2.566 | 0.218 | 0.203 | 0.796 | 0.394 | 0.03 | 0.06 | 0 | 55321.79 | 8.39 | 54.71698
0.044 | 0.328 | 0.042 | 0.015 | 0.043 | 0.036 | 0.047 | 0.002 | 0.005 | 0.01 | 10.8 | 4.55 | 21.7 | 0.26 | 1.96 | 110 | 3.465649 | 1634 | 87.2 | 2.514 | 0 | 0 | 0.609 | 0.271 | 0 | 0 | 0.12 | 55222.29 | 5.88 | 54.54545
0.039 | 0.291 | 0.011 | 0.011 | 0.033 | 0.032 | 0.041 | 0.002 | 0.005 | 0.01 | 7.33 | 11 | 12.5 | 0.57 | 2.74 | 140 | 3.130137 | 1596 | 26.12 | 2.582 | 0.13 | 0 | 0.567 | 0.22 | 0 | 0.12 | 0 | 47282.59 | 6.2 | 54.54545
0.051 | 0.32 | 0.043 | 0.0146 | 0.024 | 0.018 | 0.033 | 0.002 | 0.005 | 0.01 | 8.94 | 0.73 | 9.41 | 0.1 | 0.23 | 120 | 3.647059 | 1578 | 47.53 | 2.708 | 0.113 | 0 | 0.416 | 0.128 | 0 | 0 | 0.24 | 91344.66 | 8.86 | 54.54545
0.051 | 0.293 | 0.02 | 0.0166 | 0.048 | 0.029 | 0.041 | 0.002 | 0.005 | 0.01 | 8.83 | 5.8 | 19.3 | 0.48 | 2.96 | 130 | 4.025 | 1586 | 53.7 | 2.541 | 0.14 | 0.103 | 0.904 | 0.35 | 0 | 0 | 0.12 | 57494.78 | 7.59 | 54.54545
0.056 | 0.327 | 0.065 | 0.013 | 0.048 | 0.035 | 0.05 | 0.0071 | 0.001 | 0.001 | 8.06 | 5.51 | 17.2 | 0.49 | 2.57 | 110 | 2.374332 | 1571 | 70.9 | 2.697 | 0.099 | 0 | 0.604 | 0.286 | 0 | 0 | 0.12 | 77062.86 | 13.69 | 54.54545
0.052 | 0.314 | 0.019 | 0.0129 | 0.027 | 0.017 | 0.029 | 0.002 | 0.005 | 0.01 | 8.31 | 7.68 | 20.7 | 0.55 | 2.6 | 140 | 3.982456 | 1605 | 15.72 | 0 | 0.247 | 0 | 0.518 | 0.145 | 0 | 0.06 | 0 | 42482.59 | 4.83 | 54.54545
0.046 | 0.321 | 0.035 | 0.012 | 0.04 | 0.029 | 0.043 | 0.0029 | 0.001 | 0.01 | 9.6 | 5.29 | 15.3 | 0.5 | 3.1 | 130 | 3.063291 | 1621 | 80 | 2.685 | 0.047 | 0 | 0.508 | 0.378 | 0 | 0 | 0.12 | 74541.7 | 8.02 | 54.54545
0.036 | 0.305 | 0.01 | 0.009 | 0.033 | 0.044 | 0.054 | 0.23 | 0.001 | 0.01 | 10.7 | 1.11 | 9.18 | 0.1 | 0.38 | 110 | 2.381579 | 1532 | 200 | 3.125 | 0.148 | 0 | 1.712 | 0.645 | 0.25 | 0 | 0.24 | 53560.12 | 10.29 | 54.16667
0.042 | 0.32 | 0.044 | 0.0117 | 0.03 | 0.025 | 0.034 | 0.004 | 0.005 | 0.01 | 7.52 | 1.3 | 9.68 | 0.1 | 0.3 | 110 | 2.404255 | 1571 | 54.4 | 2.638 | 0.02 | 0 | 0.92 | 0.285 | 0.02 | 0 | 0.12 | 52020.86 | 9.21 | 54.12844
0.027 | 0.184 | 0.013 | 0.0059 | 0.011 | 0.019 | 0.035 | 0.002 | 0.005 | 0.01 | 5.9 | 17.6 | 10.4 | 0.53 | 2.56 | 130 | 3.3 | 1608 | 196.3 | 2.604 | 0.987 | 0.488 | 2.034 | 1.06 | 0 | 0 | 0.3 | 79232.34 | 9.1 | 54.00390625
0.046 | 0.322 | 0.014 | 0.0184 | 0.031 | 0.026 | 0.034 | 0.002 | 0.005 | 0.01 | 9.25 | 4.23 | 12.8 | 0.56 | 1.65 | 140 | 3.641379 | 1535 | 73.6 | 2.541 | 0.162 | 0 | 0.818 | 0.652 | 0.022 | 0 | 0.12 | 62074.62 | 9.87 | 53.7037
0.05 | 0.313 | 0.047 | 0.0122 | 0.029 | 0.016 | 0.022 | 0.002 | 0.005 | 0.01 | 10.1 | 4.61 | 16.9 | 0.32 | 2.07 | 110 | 2.786585 | 1611 | 12.35 | 2.569 | 0 | 0.106 | 0.302 | 0.179 | 0 | 0 | 0.12 | 47922.93 | 6.26 | 53.48837
0.051 | 0.298 | 0.032 | 0.011 | 0.045 | 0.024 | 0.046 | 0.005 | 0.001 | 0.001 | 6.59 | 0.8 | 2.82 | 0.1 | 0.23 | 130 | 2.337121 | 1613 | 84.7 | 2.571 | 0.1 | 0.087 | 0.518 | 0.102 | 0.015 | 0 | 0.12 | 69251.28 | 6.27 | 53.33333
0.045 | 0.31 | 0.017 | 0.0189 | 0.046 | 0.026 | 0.051 | 0.002 | 0.005 | 0.01 | 9.96 | 3.16 | 19.4 | 0.14 | 2 | 130 | 3.092715 | 1585 | 13.64 | 2.7 | 0.123 | 0.144 | 0.511 | 0.253 | 0 | 0 | 0.12 | 67416.05 | 9.46 | 53.27103
0.048 | 0.35 | 0.021 | 0.0177 | 0.039 | 0.035 | 0.052 | 0.002 | 0.005 | 0.01 | 6.81 | 5.47 | 21.7 | 0.4 | 2.62 | 120 | 3.316176 | 1588 | 62.8 | 2.398 | 0.083 | 0 | 1.031 | 0.289 | 0 | 0 | 0.24 | 58290.85 | 7.8 | 53.125
0.051 | 0.307 | 0.018 | 0.0131 | 0.053 | 0.034 | 0.051 | 0.003 | 0.005 | 0.01 | 7.02 | 1.31 | 9 | 0.1 | 0.35 | 110 | 3.114583 | 1608 | 91.3 | 2.628 | 0.144 | 0 | 0.921 | 0.235 | 0 | 0.06 | 0 | 60734.34 | 6.05 | 53.01205
0.055 | 0.303 | 0.042 | 0.0094 | 0.06 | 0.026 | 0.031 | 0.008 | 0.005 | 0.01 | 7.82 | 6.79 | 16.7 | 0.42 | 3.13 | 140 | 2.511236 | 1588 | 9.23 | 2.637 | 0.044 | 0 | 1.425 | 0.768 | 0 | 0.12 | 0 | 61292.84 | 8.96 | 52.86195
0.055 | 0.356 | 0.035 | 0.0112 | 0.016 | 0.019 | 0.02 | 0.004 | 0.005 | 0.01 | 7.27 | 11 | 17 | 0.75 | 3.18 | 120 | 3.496063 | 1575 | 5.78 | 2.553 | 0.039 | 0 | 0.827 | 0.301 | 0 | 0 | 0.12 | 53710.4 | 9.06 | 52.83019
0.043 | 0.318 | 0.021 | 0.0107 | 0.027 | 0.023 | 0.042 | 0.003 | 0.005 | 0.01 | 8.45 | 1.05 | 1.94 | 0.1 | 0.22 | 120 | 2.366142 | 1579 | 52.2 | 2.473 | 0.126 | 0.003 | 1.369 | 0.338 | 0.03 | 0.06 | 0 | 29023.44 | 7.34 | 52.83019
0.062 | 0.337 | 0.028 | 0.0125 | 0.068 | 0.025 | 0.027 | 0.003 | 0.005 | 0.01 | 7 | 9.1 | 18.6 | 0.43 | 3.6 | 140 | 2.238636 | 1607 | 66.1 | 2.533 | 0.114 | 0 | 0.514 | 0.193 | 0 | 0.06 | 0 | 63681.43 | 7.45 | 52.63158
0.071 | 0.324 | 0.042 | 0.0147 | 0.054 | 0.015 | 0.019 | 0.005 | 0.005 | 0.01 | 7.1 | 6 | 18.1 | 0.37 | 2.32 | 110 | 2.917197 | 1610 | 45.6 | 2.582 | 0.069 | 0 | 0.949 | 0.244 | 0 | 0.06 | 0 | 43609.38 | 6.29 | 52.63158
0.064 | 0.333 | 0.01 | 0.0221 | 0.033 | 0.019 | 0.028 | 0.002 | 0.005 | 0.01 | 9.88 | 1.17 | 10.7 | 0.1 | 0.43 | 110 | 2.015873 | 1609 | 79.5 | 2.599 | 0.159 | 0 | 0.607 | 0.188 | 0.04 | 0 | 0 | 56925.58 | 5.68 | 52.38095
0.053 | 0.353 | 0.044 | 0.0159 | 0.026 | 0.017 | 0.016 | 0.01 | 0.005 | 0.01 | 6.32 | 1.24 | 1.8 | 0.1 | 0.21 | 110 | 2.283088 | 1584 | 77.8 | 2.563 | 0.149 | 0 | 0.931 | 0.286 | 0.12 | 0 | 0.12 | 45409.59 | 6.68 | 52.38095
0.045 | 0.286 | 0.034 | 0.0129 | 0.027 | 0.018 | 0.03 | 0.002 | 0.005 | 0.01 | 8.12 | 6.12 | 12.6 | 0.55 | 2.51 | 110 | 2.555556 | 1627 | 58.2 | 2.585 | 0.112 | 0.096 | 1.139 | 0.307 | 0 | 0 | 0.24 | 54586.59 | 7.08 | 52.38095
0.044 | 0.376 | 0.021 | 0.0109 | 0.018 | 0.013 | 0.02 | 0.012 | 0.005 | 0.01 | 9.57 | 0.66 | 3.83 | 0.1 | 0.26 | 140 | 2.203125 | 1585 | 3.47 | 2.789 | 0.153 | 0 | 0.737 | 0.73 | 0 | 0 | 0.24 | 76526.45 | 9.62 | 52.26131
0.05 | 0.244 | 0.015 | 0.0097 | 0.028 | 0.019 | 0.029 | 0.003 | 0.005 | 0.01 | 5.4 | 13.84 | 20 | 0.66 | 2.85 | 140 | 3.93 | 1530 | 44.5 | 2.385 | 0.179 | 0.239 | 0.837 | 0.207 | 0 | 0 | 0 | 85894 | 12.63 | 52
0.053 | 0.334 | 0.021 | 0.0126 | 0.041 | 0.027 | 0.038 | 0.002 | 0.005 | 0.01 | 10.5 | 4.24 | 16.1 | 0.39 | 1.74 | 130 | 4.046154 | 1620 | 30.71 | 2.705 | 0.151 | 0 | 0 | 0.228 | 0 | 0.12 | 0 | 70567.84 | 4.35 | 51.92308
0.052 | 0.273 | 0.056 | 0.0146 | 0.022 | 0.017 | 0.022 | 0.324 | 0.005 | 0.01 | 7.87 | 1.48 | 15 | 0.1 | 0.3 | 120 | 3.68125 | 1550 | 35.9 | 1.559 | 0 | 0.154 | 0.401 | 0.106 | 0 | 0 | 0.12 | 61092.75 | 8.71 | 51.80723
0.057 | 0.299 | 0.032 | 0.0096 | 0.028 | 0.026 | 0.04 | 0.003 | 0.005 | 0.01 | 11.7 | 0.98 | 8.9 | 0.1 | 0.27 | 130 | 3.4 | 1575 | 50.1 | 2.724 | 0.032 | 0 | 0.497 | 0.155 | 0.066 | 0 | 0.24 | 67352.07 | 9.51 | 51.80723
0.037 | 0.296 | 0.045 | 0.0105 | 0.035 | 0.038 | 0.081 | 0.003 | 0.005 | 0.01 | 14.1 | 0.97 | 22 | 0.26 | 0.07 | 100 | 4.173913 | 1582 | 10.36 | 2.195 | 0.046 | 0.095 | 0 | 0.45 | 0.024 | 0.06 | 0 | 60767.45 | 7.31 | 51.80723
0.04 | 0.296 | 0.037 | 0.0117 | 0.041 | 0.027 | 0.044 | 0.004 | 0.005 | 0.01 | 9.42 | 2.06 | 17.6 | 0.1 | 0.65 | 110 | 5.805825 | 1569 | 48.7 | 2.563 | 0.016 | 0 | 0.996 | 0.497 | 0 | 0.06 | 0 | 73094.95 | 9.35 | 51.6129
0.05 | 0.324 | 0.033 | 0.0145 | 0.057 | 0.032 | 0.073 | 0.003 | 0.005 | 0.01 | 9.68 | 3.84 | 23.1 | 0.29 | 1.82 | 110 | 3.884298 | 1572 | 40.9 | 2.604 | 0 | 0 | 0 | 0 | 0 | 0 | 0.12 | 99750.11 | 9.27 | 51.47059
0.044 | 0.306 | 0.011 | 0.0145 | 0.042 | 0.032 | 0.042 | 0.002 | 0.005 | 0.01 | 9.33 | 5.09 | 17.5 | 0.33 | 2.42 | 110 | 3.374101 | 1607 | 63.8 | 2.52 | 0.149 | 0 | 0.828 | 0.445 | 0 | 0 | 0 | 69930.26 | 7.45 | 51.21951
0.053 | 0.264 | 0.022 | 0.014 | 0.031 | 0.029 | 0.048 | 0.002 | 0.005 | 0.01 | 9.69 | 5.69 | 14.8 | 0.66 | 2.13 | 120 | 4.071429 | 1596 | 89.92 | 2.6 | 0.16 | 0.092 | 0.519 | 0.471 | 0 | 0 | 0.24 | 90090.15 | 10.77 | 51.21951
0.042 | 0.269 | 0.027 | 0.0131 | 0.044 | 0.029 | 0.049 | 0.002 | 0.005 | 0.01 | 8.18 | 6.51 | 16.5 | 0.45 | 2.05 | 120 | 2.949367 | 1598 | 83.8 | 2.639 | 0.044 | 0.147 | 0.517 | 0.154 | 0.044 | 0 | 0.12 | 42592.26 | 6.36 | 51.21951
0.046 | 0.318 | 0.036 | 0.0137 | 0.033 | 0.028 | 0.049 | 0.002 | 0.005 | 0.01 | 12.4 | 2.19 | 3.31 | 0.27 | 2.51 | 140 | 1.857664 | 1679 | 156 | 2.497 | 0.024 | 0 | 0.636 | 0.288 | 0.12 | 0 | 0.12 | 60959.39 | 8.26 | 50.98039
0.054 | 0.283 | 0.021 | 0.0162 | 0.038 | 0.025 | 0.044 | 0.002 | 0.005 | 0.01 | 12.6 | 0.73 | 0.99 | 0.1 | 0.26 | 130 | 3.056872 | 1592 | 82.6 | 2.509 | 0.119 | 0.074 | 0.62 | 0.333 | 0 | 0 | 0.12 | 54289.7 | 6.64 | 50.92025
0.041 | 0.293 | 0.037 | 0.0154 | 0.03 | 0.03 | 0.041 | 0.316 | 0.005 | 0.01 | 8.6 | 1.13 | 14.3 | 0.1 | 0.39 | 120 | 4.10274 | 1605 | 38.5 | 2.606 | 0.039 | 0.083 | 0.592 | 0.296 | 0.036 | 0 | 0.12 | 77381.34 | 7.9 | 50.81967
0.039 | 0.287 | 0.01 | 0.0154 | 0.031 | 0.021 | 0.035 | 0.002 | 0.005 | 0.01 | 9.35 | 5.06 | 17.7 | 0.26 | 2.86 | 110 | 2.890323 | 1623 | 127 | 2.78 | 0.202 | 0 | 0.805 | 0.304 | 0.1 | 0.06 | 0 | 62443.91 | 6.1 | 50.81967
0.058 | 0.376 | 0.047 | 0.0178 | 0.039 | 0.028 | 0.028 | 0.002 | 0.005 | 0.01 | 9.5 | 0.48 | 13.7 | 0.1 | 0.23 | 110 | 4.371429 | 1603 | 15.56 | 2.75 | 0.071 | 0 | 0.512 | 0.161 | 0 | 0 | 0.24 | 62227.28 | 7.69 | 50.81967
0.065 | 0.294 | 0.032 | 0.0137 | 0.046 | 0.03 | 0.047 | 0.003 | 0.005 | 0.01 | 7.83 | 6.39 | 27 | 0.33 | 2.55 | 120 | 3.435897 | 1578 | 59.5 | 2.573 | 0.134 | 0.065 | 0.417 | 0.092 | 0.02 | 0 | 0.12 | 57712.24 | 7.98 | 50.61728
0.059 | 0.347 | 0.046 | 0.0236 | 0.042 | 0.028 | 0.042 | 0.004 | 0.005 | 0.01 | 12.4 | 3.72 | 20.8 | 0.17 | 3.06 | 130 | 2.958621 | 1620 | 12.31 | 3.11 | 0 | 0 | 0.933 | 0.365 | 0 | 0.12 | 0 | 40973.46 | 4.23 | 50.61728
0.052 | 0.267 | 0.025 | 0.0116 | 0.035 | 0.026 | 0.053 | 0.003 | 0.005 | 0.01 | 6.87 | 7.18 | 7.64 | 0.89 | 4.08 | 120 | 2.012876 | 1596 | 62.9 | 2.51 | 0.078 | 0.12 | 1.04 | 0.336 | 0 | 0.06 | 0 | 68434.98 | 10.46 | 50.49505
0.054 | 0.315 | 0.023 | 0.0172 | 0.056 | 0.033 | 0.045 | 0.003 | 0.005 | 0.01 | 7.94 | 5.64 | 28.5 | 0.3 | 2.6 | 130 | 3.552632 | 1610 | 72.6 | 2.531 | 0.141 | 0 | 0.41 | 0.097 | 0 | 0.12 | 0 | 71431.16 | 8.5 | 50.41322
0.054 | 0.294 | 0.046 | 0.009 | 0.027 | 0.02 | 0.033 | 0.003 | 0.001 | 0.001 | 8.54 | 0.91 | 2.95 | 0.1 | 0.23 | 110 | 2.485477 | 1580 | 10.37 | 2.65 | 0 | 0.07 | 0.417 | 0.394 | 0 | 0.06 | 0 | 56364.85 | 8.36 | 50
0.044 | 0.264 | 0.035 | 0.0169 | 0.042 | 0.015 | 0.019 | 0.002 | 0.005 | 0.01 | 10.7 | 0.95 | 2.53 | 0.1 | 0.32 | 140 | 3.045 | 1601 | 75.6 | 2.623 | 0 | 0.189 | 0.402 | 0.208 | 0.02 | 0 | 0.12 | 72933.33 | 8.16 | 50
0.049 | 0.285 | 0.043 | 0.016 | 0.034 | 0.02 | 0.052 | 0.0047 | 0.001 | 0.01 | 10.4 | 1.12 | 13.9 | 0.1 | 0.46 | 120 | 4.048611 | 1606 | 43.1 | 2.561 | 0 | 0 | 0.523 | 0.146 | 0 | 0 | 0.12 | 52219.42 | 5.94 | 50
0.041 | 0.237 | 0.018 | 0.0178 | 0.031 | 0.025 | 0.048 | 0.002 | 0.005 | 0.01 | 8.1 | 0.95 | 5.3 | 0.1 | 0.24 | 120 | 2.218045 | 1595 | 15.73 | 0 | 0.096 | 0.243 | 0.414 | 0.299 | 0 | 0.12 | 0 | 49940.6 | 5.45 | 50
0.051 | 0.332 | 0.033 | 0.0173 | 0.051 | 0.027 | 0.046 | 0.003 | 0.005 | 0.01 | 7.84 | 7.55 | 20 | 0.61 | 2.81 | 140 | 3.366412 | 1622 | 52.8 | 2.531 | 0.04 | 0 | 0.837 | 0.215 | 0 | 0.12 | 0 | 42407.59 | 4.28 | 50
0.051 | 0.33 | 0.024 | 0.0205 | 0.042 | 0.022 | 0.04 | 0.003 | 0.005 | 0.01 | 6.48 | 1.1 | 7.6 | 0.1 | 0.25 | 140 | 3.306878 | 1610 | 38.5 | 2.552 | 0.066 | 0 | 0.948 | 0.389 | 0 | 0.06 | 0 | 49865.45 | 6.1 | 50
0.05 | 0.308 | 0.05 | 0.012 | 0.052 | 0.027 | 0.052 | 0.0047 | 0.001 | 0.001 | 9.85 | 0.98 | 18.1 | 0.1 | 0.29 | 140 | 4.255814 | 1620 | 15.95 | 2.602 | 0 | 0 | 0.513 | 0.117 | 0 | 0 | 0.12 | 82509.74 | 5.71 | 50
0.055 | 0.319 | 0.033 | 0.0083 | 0.024 | 0.023 | 0.026 | 0.003 | 0.005 | 0.01 | 8.85 | 1.33 | 15.3 | 0.1 | 0.44 | 120 | 4.057143 | 1559 | 44.4 | 2.531 | 0.062 | 0 | 0.836 | 0.287 | 0 | 0 | 0.12 | 55093.46 | 11.7 | 50
0.047 | 0.259 | 0.014 | 0.0147 | 0.044 | 0.04 | 0.054 | 0.002 | 0.005 | 0.01 | 11.5 | 2.24 | 5.38 | 0.27 | 1.38 | 140 | 2.051383 | 1580 | 129.7 | 2.652 | 0.347 | 0 | 0.517 | 0.147 | 0 | 0 | 0.24 | 55759.18 | 6.36 | 50
0.044 | 0.286 | 0.046 | 0.011 | 0.032 | 0.034 | 0.051 | 0.004 | 0.001 | 0.01 | 8 | 6.66 | 20 | 0.49 | 2.72 | 110 | 3.575758 | 1638 | 75.9 | 2.503 | 0 | 0.075 | 0.519 | 0.148 | 0 | 0 | 0.12 | 63690.43 | 4.66 | 50
0.229 | 0.68 | 0.183 | 0.017 | 0.031 | 0.016 | 0.021 | 0.293 | 0.005 | 0.01 | 7.35 | 9.66 | 4.25 | 0.84 | 4.11 | 150 | 2.271429 | 1563 | 39.27 | 0.138 | 0.281 | 0.404 | 2.237 | 0.49 | 0.05 | 0.12 | 0 | 42412.18 | 9.3 | 49.74874
0.039 | 0.29 | 0.014 | 0.0147 | 0.029 | 0.023 | 0.04 | 0.002 | 0.005 | 0.01 | 10.9 | 1.31 | 10.5 | 0.1 | 0.38 | 140 | 3.603774 | 1563 | 13.39 | 2.7 | 0.148 | 0.099 | 0.609 | 0.433 | 0 | 0 | 0.12 | 68771.27 | 10.51 | 49.57983
0.04 | 0.374 | 0.01 | 0.0175 | 0.026 | 0.012 | 0.02 | 0.002 | 0.005 | 0.01 | 7.41 | 7.93 | 8.4 | 0.84 | 2.17 | 140 | 3.435065 | 1544 | 30.13 | 2.72 | 0.226 | 0 | 1.064 | 0.571 | 0 | 0 | 0.24 | 68481.57 | 12.08 | 49.5549
0.052 | 0.341 | 0.052 | 0.0232 | 0.027 | 0.022 | 0.042 | 0.004 | 0.005 | 0.01 | 7.79 | 5.95 | 22.3 | 0.42 | 2.76 | 120 | 3.415385 | 1585 | 47.8 | 2.52 | 0 | 0 | 1.041 | 0.293 | 0 | 0 | 0.12 | 53821.48 | 7.76 | 49.54128
0.052 | 0.293 | 0.018 | 0.0233 | 0.045 | 0.03 | 0.053 | 0.003 | 0.005 | 0.01 | 8.75 | 3.47 | 4.17 | 0.63 | 2.22 | 140 | 2.194215 | 1589 | 72.6 | 2.49 | 0.148 | 0.098 | 1.474 | 0.304 | 0.06 | 0 | 0.12 | 48083.49 | 9.37 | 49.52681
0.042 | 0.286 | 0.028 | 0.0096 | 0.026 | 0.026 | 0.033 | 0.005 | 0.005 | 0.01 | 7.6 | 1.5 | 17.1 | 0.1 | 0.44 | 140 | 6.22 | 1567 | 56.5 | 3.584 | 0.116 | 0.097 | 1.046 | 0.292 | 0 | 0.06 | 0 | 66822.57 | 8.9 | 49.4382
0.052 | 0.305 | 0.071 | 0.0109 | 0.034 | 0.024 | 0.049 | 0.283 | 0.005 | 0.01 | 8.78 | 1 | 2.8 | 0.1 | 0.23 | 110 | 2.613734 | 1577 | 57 | 1.606 | 0.243 | 0.129 | 0.416 | 0.144 | 0 | 0.06 | 0 | 36349.61 | 6.86 | 49.15254
0.046 | 0.333 | 0.063 | 0.0191 | 0.046 | 0.038 | 0.05 | 0.002 | 0.005 | 0.01 | 8.55 | 4.93 | 7.91 | 0.52 | 2.99 | 120 | 1.987234 | 1576 | 42.1 | 1.606 | 0.13 | 0.066 | 1.539 | 0.282 | 0 | 0 | 0.24 | 30233.46 | 7.52 | 49.15254
0.038 | 0.294 | 0.023 | 0.0149 | 0.043 | 0.029 | 0.045 | 0.002 | 0.005 | 0.01 | 7.29 | 8.33 | 17 | 0.69 | 3.48 | 120 | 3.801653 | 1598 | 30.18 | 0.601 | 0.237 | 0.127 | 0.833 | 0.392 | 0.096 | 0 | 0 | 61711.06 | 7.38 | 48.97959
0.051 | 0.313 | 0.016 | 0.0152 | 0.024 | 0.03 | 0.042 | 0.002 | 0.005 | 0.01 | 9.35 | 4.6 | 24.5 | 0.29 | 2.34 | 120 | 4.008621 | 1607 | 21.5 | 2.573 | 0.131 | 0.042 | 0.623 | 0.293 | 0 | 0 | 0.12 | 70949.36 | 8.04 | 48.93617
0.042 | 0.297 | 0.019 | 0.0133 | 0.027 | 0.02 | 0.032 | 0.002 | 0.005 | 0.01 | 8.49 | 7.16 | 16.1 | 0.69 | 2.16 | 120 | 3.514706 | 1585 | 61.4 | 2.478 | 0.188 | 0.094 | 0.315 | 0.2 | 0 | 0 | 0 | 57471.66 | 8.58 | 48.86364
0.042 | 0.321 | 0.02 | 0.0158 | 0.022 | 0.02 | 0.034 | 0.002 | 0.005 | 0.01 | 11.7 | 0.7 | 4.56 | 0.11 | 0.24 | 120 | 4.414966 | 1625 | 33.36 | 3.032 | 0.033 | 0 | 0.415 | 0.119 | 0 | 0 | 0.12 | 57976.56 | 4.84 | 48.71795
0.046 | 0.278 | 0.045 | 0.0166 | 0.048 | 0.021 | 0.035 | 0.005 | 0.005 | 0.01 | 8.44 | 3.39 | 20 | 0.17 | 2.15 | 140 | 4.104 | 1588 | 21.49 | 2.574 | 0 | 0.184 | 0.504 | 0.31 | 0 | 0.06 | 0 | 80349.8 | 9.13 | 48.71795
0.037 | 0.305 | 0.082 | 0.0124 | 0.023 | 0.032 | 0.047 | 0.005 | 0.005 | 0.01 | 12.6 | 0.87 | 9.82 | 0.1 | 0.28 | 100 | 3.195402 | 1572 | 7.46 | 2.343 | 0.098 | 0.298 | 1.032 | 0.147 | 0 | 0 | 0.12 | 56780.98 | 9.74 | 48.71795
0.052 | 0.279 | 0.04 | 0.016 | 0.095 | 0.034 | 0.046 | 0.002 | 0.005 | 0.01 | 14.2 | 2.37 | 18.6 | 0.18 | 1.89 | 120 | 3.362319 | 1594 | 72.5 | 2.51 | 0.032 | 0.096 | 0.517 | 0.146 | 0 | 0.12 | 0 | 33895.14 | 5.77 | 48.71795
0.047 | 0.322 | 0.017 | 0.0143 | 0.031 | 0.022 | 0.036 | 0.415 | 0.005 | 0.01 | 10 | 1.1 | 4.73 | 0.11 | 0.29 | 120 | 5.178295 | 1576 | 54 | 2.553 | 0.146 | 0 | 1.037 | 0.276 | 0 | 0 | 0.12 | 55987.91 | 7.06 | 48.49785
0.051 | 0.297 | 0.031 | 0.0173 | 0.032 | 0.019 | 0.037 | 0.002 | 0.005 | 0.01 | 9.79 | 4.87 | 20 | 0.41 | 2.72 | 120 | 3.811475 | 1588 | 12.2 | 2.657 | 0.08 | 0.071 | 0 | 0 | 0 | 0 | 0 | 64396.5 | 5.78 | 48.45361
0.046 | 0.231 | 0.01 | 0.0115 | 0.025 | 0.011 | 0.015 | 0.002 | 0.005 | 0.01 | 9.67 | 5.31 | 15.9 | 0.37 | 1.59 | 130 | 3.192053 | 1568 | 59.1 | 2.465 | 0.215 | 0.197 | 0 | 0 | 0 | 0 | 0 | 55067.96 | 9.79 | 48.27586
0.05 | 0.31 | 0.035 | 0.0158 | 0.041 | 0.027 | 0.04 | 0.003 | 0.005 | 0.01 | 6.36 | 1.5 | 2.8 | 0.1 | 0.33 | 140 | 2.267176 | 1618 | 31.52 | 2.49 | 0.052 | 0.05 | 0.733 | 0.213 | 0.02 | 0.12 | 0 | 51046.05 | 4.54 | 48.27586
0.054 | 0.331 | 0.029 | 0.0146 | 0.049 | 0.029 | 0.054 | 0.003 | 0.005 | 0.01 | 7.55 | 0.97 | 4.41 | 0.1 | 0.59 | 110 | 2.458678 | 1616 | 93.1 | 2.614 | 0.114 | 0 | 0.84 | 0.327 | 0.04 | 0 | 0.24 | 37319.75 | 6.09 | 48.23529
0.045 | 0.339 | 0.045 | 0.014 | 0.023 | 0.023 | 0.035 | 0.0031 | 0.001 | 0.01 | 8.1 | 1.31 | 3.7 | 0.1 | 0.36 | 110 | 1.870748 | 1544 | 43.2 | 2.594 | 0 | 0 | 2.286 | 0.6 | 0 | 0 | 0.24 | 62929.23 | 12.85 | 48.14815
0.057 | 0.335 | 0.021 | 0.023 | 0.122 | 0.231 | 0.037 | 0.003 | 0.005 | 0.01 | 7.1 | 9.69 | 19 | 0.77 | 2.5 | 120 | 3.298507 | 1620 | 63.3 | 2.427 | 0.097 | 0 | 0.71 | 0.291 | 0 | 0.12 | 0 | 46035.59 | 6.38 | 47.77778
0.047 | 0.277 | 0.025 | 0.0136 | 0.044 | 0.04 | 0.039 | 0.003 | 0.005 | 0.01 | 6.5 | 0.83 | 2.9 | 0.1 | 0.26 | 130 | 2.370079 | 1588 | 70.4 | 2.604 | 0.077 | 0.093 | 0.505 | 0.106 | 0.015 | 0 | 0.12 | 43906.06 | 7 | 47.77778
0.056 | 0.318 | 0.018 | 0.0165 | 0.037 | 0.026 | 0.047 | 0.003 | 0.005 | 0.01 | 9.82 | 6.55 | 14.7 | 0.57 | 2.68 | 110 | 3.18543 | 1549 | 62.8 | 3.139 | 0.051 | 0 | 1.153 | 0.299 | 0.05 | 0 | 0.12 | 57822.29 | 9.39 | 47.55245
0.041 | 0.287 | 0.04 | 0.0145 | 0.033 | 0.029 | 0.058 | 0.003 | 0.005 | 0.01 | 7.8 | 8.68 | 26 | 0.41 | 5.16 | 120 | 2.539568 | 1581 | 41.1 | 2.563 | 0 | 0.096 | 0.942 | 0.343 | 0 | 0 | 0.12 | 31420.05 | 7.04 | 47.36842
0.04 | 0.266 | 0.021 | 0.0128 | 0.028 | 0.021 | 0.032 | 0.002 | 0.005 | 0.01 | 6.85 | 3.45 | 18.4 | 0.28 | 1.77 | 100 | 5.845361 | 1566 | 55.2 | 2.647 | 0.156 | 0.172 | 0.415 | 0.264 | 0 | 0 | 0 | 70902.54 | 10.11 | 47.15447
0.041 | 0.282 | 0.038 | 0.0162 | 0.039 | 0.026 | 0.04 | 0.002 | 0.005 | 0.01 | 7.84 | 3.07 | 24.2 | 0.24 | 0.96 | 140 | 5 | 1562 | 55.14 | 2.759 | 0.174 | 0 | 1.522 | 0.784 | 0 | 0 | 0.12 | 81142.45 | 9.76 | 46.8599
0.048 | 0.323 | 0.03 | 0.0162 | 0.034 | 0.03 | 0.055 | 0.002 | 0.005 | 0.01 | 10.8 | 5.09 | 21.1 | 0.2 | 3.93 | 110 | 3.126866 | 1614 | 58.9 | 2.657 | 0.05 | 0 | 0.52 | 0.147 | 0 | 0 | 0.12 | 45908.73 | 4.7 | 46.66667
0.045 | 0.406 | 0.031 | 0.0167 | 0.031 | 0.029 | 0.047 | 0.004 | 0.005 | 0.01 | 9.96 | 5.42 | 17.7 | 0.4 | 3.15 | 120 | 3.106667 | 1603 | 56.9 | 0 | 0.069 | 0 | 0.419 | 0.394 | 0 | 0 | 0 | 53795.44 | 5.39 | 46.42857
0.046 | 0.277 | 0.054 | 0.014 | 0.03 | 0.036 | 0.057 | 0.005 | 0.005 | 0.01 | 11 | 0.84 | 1.85 | 0.1 | 0.28 | 120 | 2.830275 | 1556 | 45.4 | 2.51 | 0 | 0.114 | 0.734 | 0.336 | 0 | 0 | 0.12 | 47758.11 | 9.27 | 46.42857
0.043 | 0.309 | 0.04 | 0.0152 | 0.032 | 0.022 | 0.029 | 0.002 | 0.005 | 0.01 | 10.3 | 0.7 | 4.38 | 0.1 | 0.31 | 100 | 2.109848 | 1572 | 60.9 | 2.73 | 0 | 0 | 1.036 | 0.335 | 0 | 0 | 0 | 88845.03 | 12.68 | 46.42857
0.049 | 0.326 | 0.064 | 0.0135 | 0.029 | 0.024 | 0.03 | 0.004 | 0.005 | 0.01 | 10.7 | 3.69 | 28.9 | 0.19 | 1.87 | 120 | 3.962264 | 1600 | 13.81 | 1.524 | 0.198 | 0.193 | 0.807 | 0.371 | 0 | 0 | 0 | 45031.67 | 8.57 | 46.23656
0.041 | 0.344 | 0.012 | 0.016 | 0.044 | 0.03 | 0.042 | 0.003 | 0.005 | 0.01 | 7.68 | 1.32 | 18.5 | 0.1 | 0.47 | 140 | 6.23 | 1566 | 39 | 3.601 | 0.065 | 0 | 1.549 | 0.387 | 0 | 0.06 | 0 | 84161.34 | 10.47 | 46.05809
0.062 | 0.311 | 0.028 | 0.0097 | 0.049 | 0.025 | 0.031 | 0.003 | 0.005 | 0.01 | 7.1 | 1.18 | 19.4 | 0.1 | 0.27 | 130 | 4.546154 | 1589 | 32.9 | 2.52 | 0.048 | 0 | 0.397 | 0.092 | 0 | 0.06 | 0 | 84564.17 | 8.5 | 46
0.046 | 0.279 | 0.066 | 0.0144 | 0.027 | 0.021 | 0.028 | 0.347 | 0.005 | 0.01 | 8.17 | 1.3 | 16.1 | 0.1 | 0.22 | 120 | 4.852459 | 1599 | 33.7 | 2.573 | 0 | 0.169 | 0.504 | 0.268 | 0 | 0.06 | 0 | 75888.73 | 8.93 | 45.94595
0.049 | 0.347 | 0.021 | 0.0177 | 0.037 | 0.031 | 0.05 | 0.002 | 0.005 | 0.01 | 8.76 | 5.03 | 13.6 | 0.36 | 0.87 | 120 | 3.516129 | 1612 | 64.3 | 2.583 | 0.098 | 0 | 0.504 | 0.177 | 0 | 0 | 0.12 | 62494.36 | 5.4 | 45.94595
0.045 | 0.289 | 0.024 | 0.0092 | 0.022 | 0.026 | 0.051 | 0.002 | 0.005 | 0.01 | 11.3 | 6.61 | 21.1 | 0.41 | 2.85 | 120 | 3.242424 | 1611 | 57.2 | 2.56 | 0.047 | 0.094 | 0.52 | 0.148 | 0 | 0 | 0.12 | 51363.36 | 5.08 | 45.94595
0.049 | 0.298 | 0.036 | 0.011 | 0.038 | 0.026 | 0.048 | 0.003 | 0.0011 | 0.001 | 9.48 | 0.97 | 18.9 | 0.1 | 0.26 | 130 | 4.504065 | 1606 | 48.6 | 2.562 | 0.067 | 0.074 | 0.514 | 0.101 | 0 | 0 | 0.12 | 72790.17 | 7.49 | 45.45455
0.055 | 0.31 | 0.024 | 0.0151 | 0.029 | 0.016 | 0.033 | 0.006 | 0.005 | 0.01 | 8.46 | 8.57 | 17 | 0.71 | 2.21 | 120 | 4.357143 | 1583 | 39.4 | 2.457 | 0.091 | 0 | 0 | 0.345 | 0 | 0 | 0 | 53720.51 | 5.96 | 45.20548
0.051 | 0.267 | 0.025 | 0.0172 | 0.055 | 0.024 | 0.026 | 0.002 | 0.005 | 0.01 | 10.1 | 5.15 | 16 | 0.52 | 1.83 | 130 | 3.554745 | 1601 | 22.59 | 2.415 | 0.068 | 0.146 | 0 | 0 | 0 | 0 | 0 | 46865.2 | 6.02 | 44.95413
0.048 | 0.294 | 0.035 | 0.0121 | 0.032 | 0.031 | 0.048 | 0.003 | 0.005 | 0.01 | 5.12 | 0.81 | 2.44 | 0.1 | 0.24 | 120 | 3.245192 | 1555 | 46.4 | 2.407 | 0.106 | 0.035 | 1.039 | 0.289 | 0 | 0.06 | 0 | 73834.48 | 14.17 | 44.68085
0.055 | 0.298 | 0.025 | 0.011 | 0.035 | 0.027 | 0.05 | 0.003 | 0.005 | 0.01 | 7.35 | 8.8 | 17.2 | 0.65 | 3.22 | 120 | 2.820513 | 1581 | 53.7 | 2.552 | 0.065 | 0.141 | 0.374 | 0.15 | 0 | 0 | 0 | 58923.09 | 8.08 | 44.44444
0.053 | 0.289 | 0.041 | 0.0113 | 0.03 | 0.02 | 0.03 | 0.002 | 0.005 | 0.01 | 7.8 | 0.97 | 1.97 | 0.1 | 0.24 | 110 | 2.520661 | 1526 | 50.4 | 2.552 | 0.007 | 0 | 0.629 | 0.255 | 0 | 0 | 0 | 61896.72 | 11.42 | 44.44444
0.045 | 0.288 | 0.022 | 0.0097 | 0.024 | 0.028 | 0.024 | 0.002 | 0.005 | 0.01 | 9.23 | 1.02 | 5.73 | 0.1 | 0.26 | 140 | 2.555556 | 1571 | 74.7 | 2.513 | 0.092 | 0.062 | 0.634 | 0.29 | 0 | 0 | 0.12 | 73930.33 | 10.07 | 44.44444
0.052 | 0.339 | 0.01 | 0.015 | 0.02 | 0.012 | 0.019 | 0.002 | 0.005 | 0.01 | 8.92 | 4.81 | 13.7 | 0.43 | 4.07 | 130 | 2.707865 | 1588 | 140.7 | 2.562 | 0.328 | 0 | 0.415 | 0.147 | 0 | 0.12 | 0 | 70453.31 | 6.09 | 44
0.047 | 0.282 | 0.035 | 0.018 | 0.05 | 0.031 | 0.052 | 0.002 | 0.005 | 0.01 | 9 | 5.36 | 18 | 0.42 | 2.06 | 120 | 3.151724 | 1611 | 43.6 | 2.631 | 0.05 | 0.143 | 0.618 | 0.164 | 0 | 0 | 0.12 | 61994.73 | 7.25 | 43.66197
0.053 | 0.338 | 0.018 | 0.0112 | 0.043 | 0.032 | 0.036 | 0.003 | 0.005 | 0.01 | 8.68 | 5.49 | 22.7 | 0.34 | 3.28 | 140 | 3.020833 | 1573 | 52.7 | 2.511 | 0.159 | 0 | 1.544 | 0.384 | 0 | 0.06 | 0 | 52689.39 | 10.42 | 43.58974
0.044 | 0.293 | 0.033 | 0.0147 | 0.035 | 0.017 | 0.03 | 0.002 | 0.005 | 0.01 | 8.93 | 1.07 | 9.87 | 0.1 | 0.43 | 120 | 2.278008 | 1586 | 42.1 | 2.489 | 0.076 | 0.076 | 0.215 | 0 | 0 | 0 | 0 | 66237.23 | 8.25 | 43.54839
0.054 | 0.301 | 0.012 | 0.0144 | 0.039 | 0.026 | 0.041 | 0.003 | 0.005 | 0.01 | 6.4 | 1.04 | 9.28 | 0.1 | 0.25 | 100 | 2.901961 | 1530 | 55.2 | 2.563 | 0.132 | 0.045 | 0.545 | 0.243 | 0 | 0.06 | 0 | 61927.54 | 12.1 | 43.54839
0.05 | 0.28 | 0.01 | 0.0094 | 0.02 | 0.016 | 0.027 | 0.002 | 0.005 | 0.01 | 11.6 | 1.5 | 14.9 | 0.11 | 0.32 | 110 | 5.067797 | 1569 | 26.19 | 3.101 | 0.15 | 0.17 | 0.566 | 0.151 | 0 | 0.12 | 0 | 57659.23 | 9.55 | 43.39623
0.049 | 0.348 | 0.049 | 0.0204 | 0.038 | 0.026 | 0.046 | 0.002 | 0.005 | 0.01 | 8.93 | 1.02 | 18.3 | 0.1 | 0.3 | 100 | 3.861111 | 1599 | 10.1 | 2.563 | 0 | 0 | 0.52 | 0.142 | 0 | 0 | 0 | 45263.79 | 6.97 | 43.39623
0.045 | 0.292 | 0.027 | 0.0126 | 0.028 | 0.024 | 0.045 | 0.002 | 0.005 | 0.01 | 6.29 | 8.89 | 16.4 | 0.59 | 2.96 | 110 | 3.382353 | 1582 | 53.2 | 2.404 | 0.173 | 0.123 | 0.503 | 0.156 | 0 | 0 | 0.12 | 54632.81 | 8.25 | 42.85714
0.051 | 0.316 | 0.029 | 0.0156 | 0.053 | 0.031 | 0.076 | 0.003 | 0.005 | 0.01 | 5.62 | 1.33 | 1.89 | 0.1 | 0.23 | 120 | 2.879464 | 1591 | 75.4 | 2.503 | 0.068 | 0 | 0.833 | 0.268 | 0 | 0.12 | 0 | 33960.87 | 7.9 | 42.85714
0.053 | 0.245 | 0.017 | 0.0155 | 0.052 | 0.028 | 0.048 | 0.003 | 0.005 | 0.01 | 8.3 | 7.44 | 22.9 | 0.37 | 2.93 | 120 | 3.677966 | 1605 | 60.2 | 2.541 | 0.16 | 0.194 | 0.422 | 0.104 | 0 | 0 | 0.12 | 48495.98 | 5.92 | 42.62295
0.04 | 0.321 | 0.03 | 0.0138 | 0.046 | 0.027 | 0.043 | 0.002 | 0.005 | 0.01 | 8.26 | 8.12 | 18.1 | 0.54 | 1.54 | 100 | 4.177966 | 1613 | 93.5 | 2.65 | 0.135 | 0 | 0.515 | 0.268 | 0 | 0 | 0 | 38243.33 | 6.82 | 42.52874
0.038 | 0.323 | 0.04 | 0.0156 | 0.037 | 0.025 | 0.038 | 0.382 | 0.005 | 0.01 | 9.9 | 5.8 | 19 | 0.5 | 2.5 | 110 | 3.371429 | 1576 | 23.64 | 2.604 | 0 | 0 | 0.806 | 0.34 | 0 | 0 | 0 | 60986.36 | 9.25 | 42.30769
0.052 | 0.265 | 0.023 | 0.0177 | 0.039 | 0.029 | 0.044 | 0.003 | 0.005 | 0.01 | 7.97 | 9.14 | 20.7 | 0.75 | 2.84 | 140 | 3.223077 | 1582 | 51.2 | 2.478 | 0.094 | 0.146 | 0.856 | 0.312 | 0 | 0 | 0.12 | 47840.46 | 8.22 | 41.86047
0.05 | 0.288 | 0.027 | 0.014 | 0.039 | 0.025 | 0.038 | 0.003 | 0.005 | 0.01 | 8.55 | 0.84 | 3.35 | 0.1 | 0.27 | 140 | 2.5 | 1594 | 65.8 | 2.604 | 0.066 | 0.091 | 0.504 | 0.114 | 0.015 | 0 | 0.12 | 73915.23 | 7.06 | 41.74757
0.062 | 0.334 | 0.033 | 0.0142 | 0.048 | 0.036 | 0.045 | 0.003 | 0.005 | 0.01 | 11 | 1.48 | 11.1 | 0.1 | 0.24 | 110 | 2.676768 | 1574 | 28.8 | 2.802 | 0.027 | 0 | 1.217 | 0.394 | 0 | 0 | 0 | 58668.1 | 7.92 | 41.66667
0.041 | 0.276 | 0.025 | 0.0138 | 0.025 | 0.021 | 0.029 | 0.002 | 0.005 | 0.01 | 10.8 | 1.14 | 12.4 | 0.1 | 0.3 | 140 | 6.235294 | 1594 | 51.61 | 2.816 | 0.19 | 0 | 0.931 | 0.415 | 0.04 | 0 | 0.24 | 65810.91 | 8.78 | 41.66667
0.037 | 0.322 | 0.016 | 0.0137 | 0.022 | 0.022 | 0.051 | 0.004 | 0.005 | 0.01 | 9.12 | 1.43 | 18.6 | 0.1 | 0.69 | 120 | 3.706667 | 1556 | 116 | 2.499 | 0.213 | 0 | 0.404 | 0.16 | 0.072 | 0 | 0.12 | 81114.41 | 11.52 | 41.17647
0.041 | 0.287 | 0.036 | 0.012 | 0.041 | 0.027 | 0.05 | 0.0057 | 0.001 | 0.001 | 9.11 | 6.72 | 20.4 | 0.34 | 3.05 | 130 | 3.595041 | 1648 | 117 | 2.583 | 0.247 | 0.025 | 0.513 | 0.121 | 0 | 0 | 0.12 | 34570.28 | 3.6 | 41.17647
0.054 | 0.332 | 0.026 | 0.0211 | 0.022 | 0.016 | 0.029 | 0.002 | 0.005 | 0.01 | 8.8 | 4.53 | 17.9 | 0.46 | 2.5 | 130 | 3.422535 | 1590 | 26.17 | 2.552 | 0.184 | 0.122 | 0.415 | 0.147 | 0 | 0.12 | 0 | 36252.25 | 5.12 | 41.17647
0.045 | 0.32 | 0.028 | 0.017 | 0.049 | 0.034 | 0.047 | 0.002 | 0.005 | 0.01 | 8.69 | 0.61 | 5.19 | 0.1 | 0.21 | 110 | 2.076642 | 1590 | 63.8 | 2.657 | 0.124 | 0 | 0.572 | 0.153 | 0 | 0 | 0.24 | 62746.92 | 7.57 | 41.17647
0.049 | 0.32 | 0.03 | 0.0115 | 0.036 | 0.023 | 0.046 | 0.003 | 0.005 | 0.01 | 10.2 | 1.1 | 11.2 | 0.1 | 0.28 | 130 | 3.139665 | 1628 | 54.2 | 2.48 | 0.043 | 0.049 | 0.299 | 0.21 | 0 | 0 | 0.12 | 52207.12 | 5.1 | 41.17647
0.049 | 0.321 | 0.05 | 0.0121 | 0.037 | 0.035 | 0.053 | 0.008 | 0.005 | 0.01 | 9 | 5.4 | 16.5 | 0.36 | 2.48 | 110 | 4.007937 | 1611 | 6.48 | 2.568 | 0.049 | 0 | 0.803 | 0.329 | 0 | 0.12 | 0 | 69734.69 | 6.83 | 41.17647
0.047 | 0.25 | 0.054 | 0.0159 | 0.05 | 0.034 | 0.053 | 0.003 | 0.005 | 0.01 | 10 | 8.44 | 17.7 | 0.45 | 2.83 | 140 | 2.63871 | 1572 | 34.6 | 2.5 | 0 | 0.199 | 0.935 | 0.228 | 0 | 0.06 | 0 | 55953.9 | 9.18 | 40.90909
0.051 | 0.339 | 0.025 | 0.013 | 0.028 | 0.025 | 0.038 | 0.004 | 0.0013 | 0.001 | 10.5 | 1.15 | 17.6 | 0.1 | 0.25 | 130 | 3.821918 | 1611 | 30.66 | 2.519 | 0.134 | 0 | 1.403 | 0.548 | 0 | 0.06 | 0 | 59190.71 | 8.04 | 40.90909
0.045 | 0.296 | 0.032 | 0.0082 | 0.027 | 0.029 | 0.028 | 0.002 | 0.005 | 0.01 | 10.5 | 0.72 | 4.93 | 0.1 | 0.27 | 140 | 2.344262 | 1554 | 35.93 | 2.53 | 0.175 | 0 | 0 | 0 | 0 | 0 | 0.24 | 50955.97 | 5.95 | 40.67797
0.051 | 0.331 | 0.035 | 0.021 | 0.031 | 0.022 | 0.039 | 0.002 | 0.005 | 0.01 | 8.67 | 4.94 | 17.3 | 0.67 | 3.4 | 140 | 3.937984 | 1581 | 70.68 | 2.67 | 0.084 | 0 | 1.706 | 0.86 | 0.03 | 0 | 0.24 | 72383.77 | 9.37 | 40.39735
0.042 | 0.234 | 0.01 | 0.0146 | 0.019 | 0.017 | 0.027 | 0.002 | 0.005 | 0.01 | 8.08 | 4.19 | 25.6 | 0.32 | 2.62 | 140 | 3.560976 | 1543 | 53.6 | 2.8 | 0.274 | 0.262 | 1.036 | 0.289 | 0.066 | 0 | 0.12 | 63185.71 | 9.63 | 40.29851
0.053 | 0.306 | 0.023 | 0.0177 | 0.055 | 0.028 | 0.028 | 0.002 | 0.005 | 0.01 | 11.2 | 0.97 | 9.75 | 0.13 | 0.49 | 100 | 3.319767 | 1585 | 89.34 | 2.701 | 0.324 | 0.121 | 0.511 | 0.196 | 0 | 0 | 0.24 | 61006.14 | 9.04 | 40.29851
0.051 | 0.312 | 0.03 | 0.021 | 0.048 | 0.03 | 0.035 | 0.002 | 0.005 | 0.01 | 10.2 | 0.64 | 1.54 | 0.1 | 0.28 | 120 | 1.979452 | 1610 | 19.93 | 2.427 | 0.067 | 0 | 0.518 | 0.262 | 0 | 0 | 0.12 | 73806.91 | 6.69 | 40.17094
0.047 | 0.334 | 0.017 | 0.0187 | 0.044 | 0.028 | 0.05 | 0.003 | 0.005 | 0.01 | 7.82 | 6.16 | 22.7 | 0.43 | 2.46 | 120 | 2.986014 | 1607 | 38.5 | 2.594 | 0.159 | 0 | 0.839 | 0.213 | 0.02 | 0.12 | 0 | 69858.45 | 7.28 | 40.17094
0.049 | 0.306 | 0.049 | 0.0125 | 0.033 | 0.024 | 0.044 | 0.004 | 0.005 | 0.01 | 10.6 | 1.63 | 15.5 | 0.12 | 0.78 | 110 | 3.398773 | 1595 | 36.6 | 2.615 | 0 | 0.088 | 0.5 | 0.193 | 0 | 0.12 | 0 | 47103.82 | 6.73 | 39.39394
0.058 | 0.31 | 0.014 | 0.0179 | 0.045 | 0.022 | 0.037 | 0.002 | 0.005 | 0.01 | 10.7 | 3.76 | 14.7 | 0.42 | 2.17 | 140 | 3.513514 | 1560 | 66.43 | 2.556 | 0.088 | 0 | 1.002 | 0.423 | 0.03 | 0 | 0.24 | 56615.09 | 9.83 | 39.27126
0.036 | 0.258 | 0.01 | 0.008 | 0.017 | 0.023 | 0.019 | 0.003 | 0.001 | 0.001 | 7.03 | 1.78 | 3.48 | 0.18 | 0.98 | 160 | 2.153257 | 1559 | 106 | 2.048 | 0.702 | 0.354 | 0.4 | 0.155 | 0.02 | 0 | 0.12 | 64153.57 | 9.07 | 38.46154
0.042 | 0.28 | 0.018 | 0.0144 | 0.04 | 0.023 | 0.039 | 0.002 | 0.005 | 0.01 | 6.75 | 9.17 | 14 | 0.77 | 3.53 | 120 | 3.613636 | 1580 | 68.2 | 0.6 | 0.243 | 0.093 | 0.838 | 0.203 | 0.112 | 0 | 0 | 68169.88 | 6.97 | 38.14433
0.047 | 0.306 | 0.043 | 0.014 | 0.046 | 0.026 | 0.045 | 0.002 | 0.005 | 0.01 | 9.55 | 2.06 | 3.74 | 0.15 | 1.15 | 110 | 2.064639 | 1600 | 58.5 | 2.739 | 0 | 0.052 | 0.616 | 0.379 | 0 | 0 | 0.12 | 62304.05 | 7.46 | 38.0531
0.04 | 0.308 | 0.057 | 0.014 | 0.034 | 0.038 | 0.044 | 0.002 | 0.005 | 0.01 | 11.9 | 1.2 | 13.5 | 0.1 | 1.1 | 120 | 2.425743 | 1611 | 88.5 | 1.037 | 0.099 | 0 | 0.943 | 0.359 | 0.048 | 0.06 | 0 | 47760.26 | 5.87 | 38.01653
0.03 | 0.28 | 0.022 | 0.0151 | 0.03 | 0.02 | 0.018 | 0.002 | 0.005 | 0.01 | 6.8 | 5.77 | 19.2 | 0.43 | 2.16 | 110 | 3.869231 | 1613 | 31.27 | 2.52 | 0.07 | 0.105 | 0.409 | 0.182 | 0 | 0 | 0.12 | 68464.33 | 7.55 | 37.5
0.042 | 0.294 | 0.055 | 0.0125 | 0.022 | 0.017 | 0.027 | 0.007 | 0.005 | 0.01 | 8.94 | 5.35 | 20.8 | 0.35 | 2.28 | 110 | 4.267857 | 1604 | 9.07 | 2.459 | 0 | 0.177 | 0.496 | 0.37 | 0 | 0 | 0.12 | 50611.84 | 6.71 | 37.5
0.045 | 0.275 | 0.029 | 0.0127 | 0.048 | 0.031 | 0.049 | 0.003 | 0.005 | 0.01 | 8.19 | 7.69 | 21.5 | 0.46 | 2.98 | 130 | 3.253731 | 1595 | 55 | 2.52 | 0.081 | 0.158 | 0.412 | 0.105 | 0.02 | 0 | 0.12 | 74970.62 | 8.93 | 37.5
0.038 | 0.299 | 0.03 | 0.0093 | 0.026 | 0.028 | 0.042 | 0.005 | 0.005 | 0.01 | 11.2 | 3.3 | 22.9 | 0.19 | 1.38 | 140 | 5 | 1610 | 30.42 | 2.598 | 0.099 | 0.073 | 0.504 | 0.207 | 0 | 0 | 0.12 | 51500.46 | 4.52 | 37.5
0.05 | 0.335 | 0.042 | 0.0124 | 0.051 | 0.027 | 0.057 | 0.271 | 0.005 | 0.01 | 9.2 | 2.54 | 20 | 0.27 | 1.69 | 100 | 3.10559 | 1584 | 15.5 | 2.501 | 0.022 | 0 | 1.039 | 0.296 | 0 | 0.06 | 0 | 47819.97 | 8.81 | 37.5
0.049 | 0.338 | 0.04 | 0.0167 | 0.035 | 0.028 | 0.028 | 0.003 | 0.005 | 0.01 | 9.85 | 0.87 | 3.11 | 0.1 | 0.3 | 120 | 1.909722 | 1593 | 10.02 | 2.441 | 0.016 | 0 | 0.4 | 0.106 | 0 | 0 | 0.12 | 70113.05 | 10.12 | 37.5
0.048 | 0.334 | 0.029 | 0.0153 | 0.04 | 0.035 | 0.051 | 0.004 | 0.005 | 0.01 | 8.41 | 9.2 | 15.8 | 0.66 | 3.06 | 130 | 2.87013 | 1582 | 12 | 2.625 | 0.067 | 0 | 0.821 | 0.337 | 0.03 | 0 | 0.12 | 59355.09 | 6.76 | 37.5
0.04 | 0.326 | 0.041 | 0.0167 | 0.03 | 0.019 | 0.024 | 0.342 | 0.005 | 0.01 | 9.2 | 0.84 | 15.4 | 0.1 | 0.24 | 130 | 3.94702 | 1578 | 38.8 | 2.588 | 0 | 0 | 0.704 | 0.425 | 0 | 0 | 0 | 59550.1 | 8.06 | 36.70886
0.051 | 0.289 | 0.01 | 0.0141 | 0.024 | 0.027 | 0.059 | 0.002 | 0.005 | 0.01 | 8.04 | 8.89 | 11.7 | 0.61 | 3.36 | 100 | 3.205479 | 1580 | 84.59 | 2.647 | 0.222 | 0 | 0.831 | 0.409 | 0 | 0 | 0.24 | 59935.44 | 7.84 | 36.70886
0.028 | 0.3 | 0.039 | 0.0058 | 0.021 | 0.019 | 0.019 | 0.004 | 0.005 | 0.01 | 8.35 | 1.53 | 4.74 | 0.12 | 4.03 | 100 | 1.41018 | 1548 | 52.6 | 2.268 | 0.162 | 0 | 1.003 | 0.367 | 0 | 0 | 0.12 | 60681.68 | 10.04 | 36.58537
0.05 | 0.317 | 0.02 | 0.0134 | 0.031 | 0.022 | 0.036 | 0.003 | 0.005 | 0.01 | 6.9 | 9.45 | 19 | 0.58 | 2.91 | 120 | 3.53719 | 1572 | 62.5 | 2.47 | 0.117 | 0 | 0.598 | 0.27 | 0 | 0.06 | 0 | 59181.79 | 8.81 | 36.50794
0.049 | 0.321 | 0.027 | 0.0117 | 0.038 | 0.024 | 0.04 | 0.003 | 0.005 | 0.01 | 10.7 | 1.17 | 11.4 | 0.1 | 0.28 | 130 | 3.300578 | 1602 | 73.3 | 2.515 | 0.064 | 0 | 0.299 | 0.31 | 0 | 0 | 0.12 | 69974.23 | 6.89 | 36.50794
0.062 | 0.313 | 0.029 | 0.012 | 0.041 | 0.019 | 0.03 | 0.0066 | 0.001 | 0.001 | 9.3 | 5.58 | 24.2 | 0.19 | 2.2 | 120 | 3.483607 | 1603 | 78.7 | 2.552 | 0.072 | 0.056 | 0.5 | 0.123 | 0 | 0.06 | 0 | 60221.68 | 6.78 | 36.36364
0.043 | 0.264 | 0.049 | 0.0103 | 0.024 | 0.02 | 0.025 | 0.289 | 0.005 | 0.01 | 10.6 | 0.85 | 3.86 | 0.1 | 0.41 | 110 | 2.73516 | 1567 | 60.1 | 2.605 | 0 | 0 | 0.799 | 0.248 | 0.075 | 0 | 0 | 68112.37 | 10.15 | 36.10224
0.058 | 0.313 | 0.027 | 0.0104 | 0.049 | 0.025 | 0.036 | 0.003 | 0.005 | 0.01 | 6.5 | 5.54 | 12.7 | 0.36 | 4.06 | 140 | 2.201923 | 1596 | 54.3 | 2.585 | 0.079 | 0.046 | 0.416 | 0.114 | 0 | 0.06 | 0 | 48569.91 | 6.3 | 36
0.034 | 0.303 | 0.029 | 0.0114 | 0.04 | 0.028 | 0.045 | 0.005 | 0.005 | 0.01 | 8.33 | 6.75 | 16 | 0.39 | 1.96 | 100 | 3.731343 | 1617 | 8.31 | 3.182 | 0.037 | 0 | 1.002 | 0.374 | 0 | 0 | 0 | 80362.81 | 7.43 | 35.89744
0.051 | 0.321 | 0.029 | 0.0191 | 0.031 | 0.015 | 0.02 | 0.004 | 0.005 | 0.01 | 12.2 | 0.92 | 2.74 | 0.1 | 0.29 | 120 | 3.505618 | 1623 | 42.9 | 2.561 | 0.057 | 0.045 | 0.401 | 0.265 | 0 | 0.12 | 0 | 53119.09 | 7.31 | 35.59322
0.065 | 0.299 | 0.036 | 0.0167 | 0.054 | 0.039 | 0.041 | 0.409 | 0.005 | 0.01 | 4.72 | 0.8 | 3.14 | 0.1 | 0.25 | 110 | 2.105263 | 1650 | 64.5 | 2.686 | 0.028 | 0.11 | 0.404 | 0.207 | 0 | 0.06 | 0 | 50603.92 | 5 | 35.48387
0.055 | 0.296 | 0.028 | 0.0161 | 0.035 | 0.023 | 0.048 | 0.003 | 0.005 | 0.01 | 8.72 | 5 | 19.8 | 0.45 | 2.1 | 120 | 4.548673 | 1545 | 50.3 | 2.415 | 0.145 | 0.059 | 0.837 | 0.349 | 0 | 0 | 0 | 63500.53 | 8.55 | 35.18519
0.051 | 0.289 | 0.029 | 0.0186 | 0.041 | 0.028 | 0.031 | 0.002 | 0.005 | 0.01 | 9.5 | 0.9 | 4.2 | 0.1 | 0.31 | 130 | 2.175573 | 1593 | 41.3 | 2.405 | 0.089 | 0.063 | 0 | 0.2 | 0 | 0 | 0 | 73587.14 | 6.9 | 35.06494
0.053 | 0.254 | 0.029 | 0.0166 | 0.03 | 0.022 | 0.03 | 0.003 | 0.005 | 0.01 | 7.8 | 9.79 | 20.6 | 0.84 | 2.93 | 140 | 3.206107 | 1568 | 69.8 | 2.5 | 0.115 | 0.227 | 0.931 | 0.332 | 0 | 0 | 0.12 | 51796.81 | 8.9 | 35
0.045 | 0.308 | 0.028 | 0.0127 | 0.055 | 0.027 | 0.048 | 0.003 | 0.005 | 0.01 | 5.05 | 13.8 | 15.2 | 1.09 | 3.62 | 130 | 3.139706 | 1605 | 57.6 | 2.563 | 0.078 | 0.085 | 0.825 | 0.332 | 0 | 0 | 0.12 | 50874.49 | 6.79 | 34.95935
0.039 | 0.279 | 0.037 | 0.0106 | 0.029 | 0.024 | 0.029 | 0.002 | 0.005 | 0.01 | 9.9 | 8 | 12.3 | 0.67 | 1.9 | 140 | 3.744361 | 1566 | 115.2 | 1.65 | 0.736 | 0 | 1.035 | 0.339 | 0 | 0 | 0.3 | 76126.14 | 9.65 | 34.67337
0.05 | 0.289 | 0.012 | 0.016 | 0.039 | 0.027 | 0.045 | 0.003 | 0.005 | 0.01 | 5.77 | 0.95 | 2.22 | 0.1 | 0.28 | 140 | 2.298507 | 1533 | 70.1 | 2.426 | 0.344 | 0.102 | 0.925 | 0.247 | 0.02 | 0 | 0.12 | 102472.81 | 10.86 | 34.57944
0.037 | 0.292 | 0.049 | 0.0138 | 0.022 | 0.016 | 0.018 | 0.002 | 0.005 | 0.01 | 9.53 | 2.96 | 4.65 | 0.38 | 3.19 | 120 | 1.71223 | 1529 | 60.1 | 2.577 | 0.034 | 0.104 | 0.4 | 0.343 | 0 | 0 | 0.12 | 69210.06 | 12.38 | 34.42623
0.053 | 0.336 | 0.023 | 0.0125 | 0.038 | 0.022 | 0.039 | 0.003 | 0.005 | 0.01 | 5.63 | 6.73 | 14.5 | 0.57 | 3.38 | 120 | 2.745665 | 1596 | 67.1 | 2.576 | 0.109 | 0 | 0.94 | 0.237 | 0.02 | 0.12 | 0 | 35231.28 | 6.03 | 34.42623
0.059 | 0.281 | 0.027 | 0.0084 | 0.02 | 0.024 | 0.041 | 0.002 | 0.005 | 0.01 | 10.1 | 0.9 | 7.4 | 0.1 | 0.36 | 120 | 1.810526 | 1560 | 12.53 | 2.332 | 0.057 | 0.062 | 0.508 | 0.269 | 0 | 0 | 0.12 | 61716.73 | 8.81 | 33.96226
0.057 | 0.349 | 0.041 | 0.011 | 0.058 | 0.043 | 0.038 | 0.0051 | 0.001 | 0.001 | 5.16 | 16.4 | 2.84 | 1.73 | 3.13 | 130 | 2.443243 | 1607 | 65.8 | 2.421 | 0.021 | 0 | 0.398 | 0.214 | 0 | 0 | 0.12 | 43129.07 | 5.87 | 33.33333
0.042 | 0.297 | 0.019 | 0.014 | 0.038 | 0.027 | 0.045 | 0.003 | 0.0011 | 0.001 | 9.37 | 5.96 | 20.8 | 0.29 | 2.73 | 130 | 3.7 | 1582 | 74.5 | 2.413 | 0.12 | 0.098 | 0.721 | 0.216 | 0.015 | 0 | 0.12 | 83412.88 | 8.68 | 33.33333
0.049 | 0.297 | 0.027 | 0.0158 | 0.026 | 0.018 | 0.033 | 0.002 | 0.005 | 0.01 | 9 | 6.14 | 12.5 | 0.73 | 1.3 | 120 | 3.232258 | 1598 | 42.59 | 2.775 | 0.14 | 0.117 | 0.515 | 0.212 | 0 | 0.12 | 0 | 46452.37 | 6.87 | 33.33333
0.051 | 0.327 | 0.035 | 0.009 | 0.035 | 0.03 | 0.057 | 0.004 | 0.001 | 0.01 | 9.49 | 2.22 | 15.8 | 0.16 | 1.53 | 120 | 3.704698 | 1532 | 43.8 | 2.69 | 0.073 | 0 | 0.996 | 0.612 | 0 | 0 | 0.12 | 125371.87 | 11.03 | 33.33333
0.052 | 0.317 | 0.044 | 0.0149 | 0.038 | 0.017 | 0.028 | 0.002 | 0.005 | 0.01 | 13.3 | 0.7 | 13.9 | 0.1 | 0.21 | 140 | 4.795082 | 1609 | 77.8 | 2.526 | 0.082 | 0.069 | 0.516 | 0.485 | 0 | 0.06 | 0 | 74338.27 | 7.87 | 32.58427
0.054 | 0.356 | 0.045 | 0.0114 | 0.045 | 0.031 | 0.07 | 0.003 | 0.005 | 0.01 | 8.4 | 1.23 | 4.35 | 0.1 | 0.23 | 110 | 2.389344 | 1548 | 34.3 | 2.627 | 0.049 | 0 | 0.922 | 0.257 | 0 | 0.06 | 0 | 70304.36 | 11.97 | 32.33083
0.055 | 0.295 | 0.015 | 0.0133 | 0.045 | 0.034 | 0.052 | 0.003 | 0.005 | 0.01 | 6.75 | 0.97 | 9.32 | 0.1 | 0.25 | 130 | 3.258065 | 1587 | 66.9 | 2.559 | 0.074 | 0.083 | 0.84 | 0.384 | 0.02 | 0.06 | 0 | 63993.38 | 9.24 | 32.20339
0.051 | 0.273 | 0.032 | 0.012 | 0.04 | 0.03 | 0.048 | 0.003 | 0.0013 | 0.001 | 8.1 | 3.64 | 6.15 | 0.41 | 2.19 | 110 | 1.795539 | 1565 | 55.9 | 2.407 | 0.052 | 0.168 | 0.303 | 0.106 | 0 | 0.06 | 0 | 65155.43 | 7.7 | 31.25
0.056 | 0.271 | 0.042 | 0.012 | 0.056 | 0.032 | 0.055 | 0.002 | 0.001 | 0.01 | 13.8 | 1.13 | 16.9 | 0.31 | 0.21 | 100 | 2.655367 | 1580 | 21.32 | 2.564 | 0.158 | 0.211 | 0.518 | 0.45 | 0.024 | 0.06 | 0 | 54449.99 | 8.22 | 31.25
0.061 | 0.493 | 0.038 | 0.0183 | 0.052 | 0.025 | 0.038 | 0.002 | 0.005 | 0.01 | 9.8 | 4.21 | 12 | 0.73 | 3.2 | 140 | 3.114458 | 1606 | 84.76 | 2.567 | 0.129 | 0.516 | 0.518 | 0.551 | 0.075 | 0 | 0.24 | 46963.44 | 4.72 | 31.03448
0.04 | 0.318 | 0.036 | 0.015 | 0.034 | 0.032 | 0.051 | 0.36 | 0.0012 | 0.01 | 10 | 0.77 | 4.5 | 0.17 | 0.26 | 140 | 2.75 | 1573 | 60.7 | 2.584 | 0.09 | 0 | 0.516 | 0.28 | 0 | 0 | 0 | 91862.55 | 10 | 30.76923
0.06 | 0.287 | 0.026 | 0.007 | 0.036 | 0.047 | 0.08 | 0.003 | 0.001 | 0.001 | 11 | 0.95 | 3.26 | 0.1 | 0.28 | 110 | 2.354167 | 1585 | 76.7 | 2.424 | 0.22 | 0.096 | 1.515 | 0.393 | 0 | 0.06 | 0 | 51698.76 | 7.21 | 30.43478
0.192 | 0.585 | 0.187 | 0.0193 | 0.057 | 0.022 | 0.036 | 0.428 | 0.005 | 0.01 | 5.66 | 5.73 | 2.53 | 0.66 | 8.31 | 120 | 1.570447 | 1584 | 36.4 | 0 | 0.192 | 0 | 1.26 | 0.203 | 0 | 0.12 | 0 | 48776.89 | 7.08 | 30.43478
0.048 | 0.272 | 0.01 | 0.0084 | 0.028 | 0.023 | 0.03 | 0.002 | 0.005 | 0.01 | 9.68 | 1.5 | 3.15 | 0.1 | 0.41 | 130 | 2.18359375 | 1583 | 83.8 | 2.52 | 0.205 | 0.143 | 0.513 | 0.197 | 0 | 0 | 0.24 | 64263.09 | 8.88 | 29.64824
0.048 | 0.287 | 0.027 | 0.0129 | 0.043 | 0.031 | 0.041 | 0.002 | 0.005 | 0.01 | 12.2 | 0.73 | 13.5 | 0.1 | 0.26 | 140 | 4.496241 | 1608 | 9.74 | 2.684 | 0.167 | 0.117 | 0.576 | 0.411 | 0 | 0 | 0.12 | 51404.7 | 7.2 | 29.57746
0.056 | 0.286 | 0.015 | 0.0153 | 0.038 | 0.021 | 0.036 | 0.003 | 0.005 | 0.01 | 7.47 | 1.03 | 2.59 | 0.1 | 0.3 | 130 | 2.092527 | 1585 | 15.02 | 2.472 | 0.22 | 0.146 | 0.605 | 0.398 | 0 | 0.06 | 0 | 56758.71 | 8.37 | 29.41176
0.052 | 0.31 | 0.01 | 0.014 | 0.034 | 0.029 | 0.039 | 0.003 | 0.005 | 0.01 | 8.85 | 5.48 | 23.1 | 0.35 | 3.23 | 140 | 3.006993 | 1612 | 33 | 2.5 | 0.165 | 0 | 1.543 | 0.403 | 0 | 0.06 | 0 | 54145.81 | 7.06 | 28.87029
0.049 | 0.335 | 0.033 | 0.0116 | 0.032 | 0.033 | 0.045 | 0.006 | 0.005 | 0.01 | 10.4 | 0.76 | 7.93 | 0.1 | 0.2 | 140 | 2.766355 | 1615 | 13.67 | 2.617 | 0.072 | 0 | 0.708 | 0.461 | 0 | 0 | 0.12 | 58735.44 | 5.67 | 28.57143
0.05 | 0.291 | 0.026 | 0.0151 | 0.028 | 0.015 | 0.021 | 0.002 | 0.005 | 0.01 | 8.6 | 0.77 | 4.44 | 0.1 | 0.3 | 130 | 2.036101 | 1583 | 28.43 | 2.436 | 0.083 | 0.091 | 0 | 0.2 | 0 | 0 | 0 | 97653.58 | 7.04 | 27.83505
0.057 | 0.297 | 0.037 | 0.008 | 0.041 | 0.026 | 0.041 | 0.003 | 0.001 | 0.001 | 13.2 | 3.04 | 14.5 | 0.18 | 0.76 | 120 | 2.473118 | 1595 | 81.3 | 2.536 | 0.048 | 0.089 | 0.514 | 0.122 | 0 | 0 | 0.12 | 77886.09 | 8.57 | 27.27273
0.044 | 0.268 | 0.015 | 0.0132 | 0.032 | 0.025 | 0.047 | 0.002 | 0.005 | 0.01 | 8.76 | 6.17 | 16.7 | 0.44 | 3.8 | 130 | 2.870968 | 1563 | 69.9 | 2.7 | 0.253 | 0.137 | 0.52 | 0 | 0.022 | 0 | 0.12 | 44609.45 | 7.08 | 26.64093
0.046 | 0.251 | 0.027 | 0.0057 | 0.02 | 0.018 | 0.027 | 0.002 | 0.005 | 0.01 | 12.2 | 0.5 | 3.72 | 0.1 | 0.61 | 140 | 1.555911 | 1604 | 14.68 | 2.688 | 0.255 | 0.076 | 0.517 | 0.414 | 0 | 0 | 0.3 | 37076.3 | 5.61 | 26.10837
0.039 | 0.291 | 0.058 | 0.0188 | 0.046 | 0.028 | 0.05 | 0.003 | 0.005 | 0.01 | 12.4 | 2.82 | 22.6 | 0.17 | 2.43 | 120 | 3.380597 | 1581 | 3.96 | 2.589 | 0 | 0.101 | 0.5 | 0.148 | 0 | 0.06 | 0 | 76184.06 | 8.4 | 25.92593
0.055 | 0.285 | 0.035 | 0.0098 | 0.03 | 0.015 | 0.019 | 0.003 | 0.005 | 0.01 | 7.66 | 8.55 | 19.3 | 0.57 | 3.29 | 110 | 3.159091 | 1558 | 48.7 | 2.572 | 0.07 | 0.15 | 0.404 | 0.103 | 0 | 0 | 0.12 | 48924.82 | 11.19 | 25.92593
0.05 | 0.313 | 0.04 | 0.0129 | 0.036 | 0.032 | 0.045 | 0.003 | 0.005 | 0.01 | 10.9 | 1.1 | 8.75 | 0.1 | 0.31 | 120 | 2.917098 | 1602 | 35.5 | 2.659 | 0 | 0.054 | 0.519 | 0.146 | 0 | 0 | 0.24 | 61498.86 | 7.99 | 25.92593
0.057 | 0.326 | 0.01 | 0.0204 | 0.036 | 0.023 | 0.034 | 0.002 | 0.005 | 0.01 | 8.74 | 1.37 | 14.8 | 0.1 | 0.35 | 110 | 2.983516 | 1610 | 97.3 | 3.675 | 0.128 | 0 | 0.417 | 0.093 | 0.06 | 0 | 0 | 57919.57 | 5.31 | 25.28736
0.049 | 0.283 | 0.038 | 0.0111 | 0.024 | 0.016 | 0.029 | 0.002 | 0.005 | 0.01 | 8.78 | 4.91 | 18.1 | 0.51 | 1.91 | 120 | 3.729323 | 1589 | 45.9 | 2.457 | 0.057 | 0.072 | 0 | 0 | 0 | 0 | 0 | 65420.95 | 6.79 | 24.5283
0.06 | 0.281 | 0.035 | 0.012 | 0.034 | 0.025 | 0.032 | 0.0053 | 0.001 | 0.001 | 7.8 | 9.86 | 16 | 0.54 | 4.74 | 120 | 3.085714 | 1528 | 159 | 2.552 | 0 | 0 | 0 | 0 | 0 | 0.06 | 0 | 144200.97 | 12.75 | 23.80952
0.056 | 0.305 | 0.049 | 0.0108 | 0.027 | 0.02 | 0.033 | 0.002 | 0.005 | 0.01 | 11.9 | 1.6 | 20 | 0.1 | 1.1 | 120 | 3.378378 | 1567 | 43.8 | 2.573 | 0 | 0.079 | 0.402 | 0.273 | 0 | 0 | 0.12 | 70684.02 | 10.61 | 23.07692
0.049 | 0.336 | 0.024 | 0.0118 | 0.028 | 0.027 | 0.027 | 0.009 | 0.005 | 0.01 | 7.6 | 1.5 | 17.5 | 0.1 | 0.34 | 110 | 6.019417 | 1636 | 13.84 | 3.782 | 0.055 | 0 | 0.604 | 0.188 | 0 | 0 | 0 | 53186.8 | 4.37 | 23.07692
0.047 | 0.325 | 0.037 | 0.006 | 0.024 | 0.026 | 0.045 | 0.0048 | 0.001 | 0.001 | 5.86 | 0.87 | 2.56 | 0.1 | 0.28 | 110 | 2.734783 | 1536 | 22.9 | 2.583 | 0.034 | 0 | 0.705 | 0.197 | 0 | 0.06 | 0 | 91233.09 | 11.8 | 23.07692
0.05 | 0.252 | 0.02 | 0.0065 | 0.02 | 0.022 | 0.034 | 0.002 | 0.005 | 0.01 | 10.8 | 2.18 | 14 | 0.1 | 0.38 | 140 | 4.785124 | 1574 | 15.19 | 2.691 | 0.149 | 0.205 | 0.809 | 0.449 | 0 | 0 | 0.12 | 63444.68 | 9.9 | 21.875
0.04 | 0.315 | 0.025 | 0.0152 | 0.042 | 0.032 | 0.046 | 0.002 | 0.005 | 0.01 | 9.09 | 2.73 | 5.43 | 0.23 | 3.04 | 120 | 1.733813 | 1578 | 70.1 | 0.585 | 0.246 | 0.188 | 1.368 | 0.378 | 0.096 | 0 | 0 | 52555.05 | 7.62 | 21.34831
0.048 | 0.336 | 0.026 | 0.0168 | 0.025 | 0.016 | 0.028 | 0.003 | 0.005 | 0.01 | 10.9 | 2.34 | 19 | 0.17 | 1.78 | 110 | 2.830409 | 1598 | 18.04 | 2.58 | 0.084 | 0 | 0.615 | 0.192 | 0 | 0 | 0.12 | 29615.25 | 8 | 21.2963
0.04 | 0.378 | 0.031 | 0.0052 | 0.031 | 0.013 | 0.025 | 0.002 | 0.005 | 0.01 | 8.84 | 3.07 | 18.9 | 0.37 | 1.74 | 120 | 4.818182 | 1533 | 6.74 | 2.836 | 0.067 | 0 | 1.022 | 0.48 | 0 | 0 | 0.24 | 97254.8 | 12.53 | 20
0.05 | 0.311 | 0.035 | 0.0109 | 0.044 | 0.035 | 0.055 | 0.002 | 0.005 | 0.01 | 9.5 | 1.01 | 8.9 | 0.1 | 0.25 | 110 | 3.545455 | 1577 | 21.14 | 2.581 | 0.086 | 0.047 | 0.8 | 0.329 | 0 | 0.12 | 0 | 65438.2 | 9.91 | 20
0.045 | 0.32 | 0.014 | 0.018 | 0.038 | 0.033 | 0.057 | 0.35 | 0.0014 | 0.01 | 9.41 | 3.84 | 13.9 | 0.35 | 1.48 | 140 | 2.855491 | 1582 | 73 | 2.572 | 0.204 | 0 | 0.519 | 0.384 | 0 | 0 | 0 | 89185.38 | 10.53 | 20
0.057 | 0.309 | 0.018 | 0.0118 | 0.024 | 0.023 | 0.035 | 0.002 | 0.005 | 0.01 | 9.61 | 5.22 | 12.9 | 0.6 | 2.13 | 110 | 4.223077 | 1557 | 90.36 | 2.979 | 0.251 | 0 | 0.831 | 0.789 | 0 | 0 | 0.24 | 121447.01 | 16.1 | 19.64286
0.041 | 0.291 | 0.031 | 0.0128 | 0.027 | 0.024 | 0.038 | 0.003 | 0.005 | 0.01 | 10.7 | 0.7 | 9 | 0.1 | 0.2 | 140 | 5.096 | 1586 | 61.59 | 3.263 | 0.103 | 0 | 1.033 | 0.502 | 0.04 | 0 | 0.24 | 53544.38 | 6.83 | 19.35484
0.046 | 0.312 | 0.021 | 0.016 | 0.051 | 0.033 | 0.042 | 0.002 | 0.005 | 0.01 | 9.32 | 3.28 | 13.3 | 0.28 | 0.72 | 120 | 3.385542 | 1590 | 56.3 | 2.6 | 0.105 | 0 | 0.8 | 0.354 | 0 | 0 | 0.12 | 69080.42 | 7.71 | 18.12865
0.053 | 0.304 | 0.029 | 0.0125 | 0.036 | 0.036 | 0.046 | 0.002 | 0.005 | 0.01 | 10 | 3.04 | 17.8 | 0.14 | 1.4 | 130 | 4.308333 | 1597 | 61.1 | 2.445 | 0.046 | 0.04 | 0.521 | 0.147 | 0.066 | 0 | 0.24 | 58664.64 | 7.9 | 17.64706
0.037 | 0.355 | 0.019 | 0.0109 | 0.026 | 0.024 | 0.025 | 0.002 | 0.005 | 0.01 | 7.85 | 7.58 | 19.1 | 0.76 | 3.18 | 140 | 4.72549 | 1578 | 35.73 | 2.645 | 0.184 | 0 | 1.033 | 0.437 | 0.06 | 0 | 0.24 | 75463.27 | 8.2 | 17.35537
0.049 | 0.236 | 0.054 | 0.0188 | 0.064 | 0.028 | 0.05 | 0.262 | 0.005 | 0.01 | 9.75 | 1.3 | 3.25 | 0.1 | 0.26 | 140 | 2.142308 | 1600 | 2.14 | 2.46 | 0.753 | 0.447 | 0.418 | 0.371 | 0.04 | 0 | 0 | 47577.46 | 4.31 | 15.3605
0.04 | 0.309 | 0.056 | 0.0164 | 0.028 | 0.017 | 0.028 | 0.002 | 0.005 | 0.01 | 9.87 | 0.96 | 4.57 | 0.1 | 0.34 | 130 | 3.26455 | 1603 | 66.4 | 1.929 | 0.295 | 0.193 | 0.313 | 0.2 | 0 | 0 | 0 | 34167.28 | 5.19 | 15.05376
0.051 | 0.335 | 0.037 | 0.0126 | 0.043 | 0.028 | 0.057 | 0.003 | 0.005 | 0.01 | 9.22 | 0.99 | 16.2 | 0.1 | 0.27 | 120 | 3.679487 | 1619 | 66.1 | 2.457 | 0.057 | 0 | 0.416 | 0.095 | 0 | 0 | 0.12 | 34058.1 | 3.96 | 14.6789
0.043 | 0.325 | 0.059 | 0.0197 | 0.031 | 0.017 | 0.024 | 0.004 | 0.005 | 0.01 | 7.62 | 3.49 | 24.5 | 0.32 | 1.98 | 120 | 4.008264 | 1603 | 39.6 | 2.656 | 0 | 0 | 0.523 | 0.145 | 0 | 0 | 0.12 | 45211.74 | 5.54 | 13.04348
0.057 | 0.324 | 0.018 | 0.0172 | 0.04 | 0.021 | 0.03 | 0.003 | 0.005 | 0.01 | 12.6 | 2.52 | 16.9 | 0.19 | 2.48 | 130 | 2.840237 | 1555 | 54.6 | 2.499 | 0.099 | 0.062 | 0.998 | 0.159 | 0.02 | 0 | 0.12 | 63844.93 | 10.75 | 11.29032
0.06 | 0.421 | 0.121 | 0.0107 | 0.016 | 0.018 | 0.018 | 0.002 | 0.005 | 0.01 | 11.4 | 1.25 | 6.29 | 0.1 | 0.25 | 120 | 2.045977 | 1583 | 52.5 | 0.36 | 0.165 | 0.245 | 0.31 | 0.096 | 0 | 0.06 | 0 | 34752.69 | 6.23 | 11.11111
0.049 | 0.293 | 0.025 | 0.0112 | 0.055 | 0.117 | 0.025 | 0.002 | 0.005 | 0.01 | 9.32 | 1.04 | 0.3 | 4.36 | 1.81 | 140 | 1.966527 | 1573 | 49.16 | 2.611 | 0.162 | 0 | 1.02 | 0.493 | 0 | 0 | 0.12 | 80658.84 | 10.99 | 10.56911
0.047 | 0.314 | 0.038 | 0.014 | 0.034 | 0.021 | 0.029 | 0.003 | 0.005 | 0.01 | 5.7 | 8.98 | 18.4 | 0.86 | 2.59 | 130 | 3.253521 | 1570 | 43.1 | 2.521 | 0.028 | 0.076 | 0.602 | 0.291 | 0 | 0.06 | 0 | 59586.32 | 9.59 | 9.90991
0.048 | 0.282 | 0.039 | 0.0097 | 0.026 | 0.026 | 0.05 | 0.273 | 0.005 | 0.01 | 6.2 | 10.2 | 17.3 | 0.64 | 3.19 | 100 | 3.653226 | 1605 | 11.01 | 2.239 | 0.043 | 0.157 | 0.506 | 0.238 | 0 | 0 | 0.12 | 68134.02 | 8.05 | 9.090909
0.062 | 0.329 | 0.027 | 0.012 | 0.043 | 0.034 | 0.055 | 0.003 | 0.0012 | 0.001 | 9.2 | 2.3 | 3.5 | 0.25 | 5.42 | 110 | 1.732852 | 1572 | 5.72 | 2.522 | 0.077 | 0 | 0.402 | 0.106 | 0 | 0.06 | 0 | 56788.35 | 7.03 | 9.090909
0.045 | 0.282 | 0.043 | 0.015 | 0.046 | 0.028 | 0.041 | 0.0031 | 0.0011 | 0.001 | 11.7 | 4 | 21.3 | 0.16 | 3.24 | 120 | 2.55625 | 1616 | 35.02 | 2.473 | 0.025 | 0.2 | 0.403 | 0.106 | 0.04 | 0 | 0.12 | 64404.98 | 7.06 | 6.666667
0.054 | 0.325 | 0.056 | 0.0125 | 0.047 | 0.029 | 0.061 | 0.004 | 0.005 | 0.01 | 8.42 | 2.76 | 20.9 | 0.1 | 3.64 | 110 | 2.482759 | 1586 | 14.01 | 2.591 | 0 | 0 | 1.138 | 0.285 | 0 | 0.06 | 0 | 46324.7 | 5.19 | 3.846154